## Sheet1
Name | PE | PES | PET | PP | PS | PVC | PU | ABS | PC | PVA | Nylon/PA | Cotton | PMMA
peaks | 9 | 7 | 10 | 14 | 9 | 12 | 16 | 13 | 17 | 8 | 10 | 9 | 7
Unnamed: 2 | 1529 | 1727 | 1726 | 1461 | 1601 | 1723 | 1715 | 1772 | 1785 | 1732 | 1634 | 1736 | 1736
Unnamed: 3 | 1459 | 1612 | 1613 | 1436 | 1583 | 1594 | 1622 | 1602 | 1661 | 1439 | 1440 | 1435 | 1648
Unnamed: 4 | 1438 | 1416 | 1455 | 1359 | 1447 | 1500 | 1550 | 1466 | 1549 | 1376 | 1380 | 1382 | 1460
Unnamed: 5 | 1414 | 1288 | 1415 | 1329 | 1332 | 1434 | 1456 | 1447 | 1454 | 1350 | 1300 | 1265 | 1264
Unnamed: 6 | 1367 | 1092 | 1289 | 1219 | 1196 | 1310 | 1383 | 1306 | 1396 | 1130 | 1257 | 1121 | 1081
Unnamed: 7 | 1299 | 995 | 1182 | 1167 | 1154 | 1298 | 1322 | 1292 | 1372 | 1020 | 1134 | 1081 | 999
Unnamed: 8 | 1168 | 857 | 1116 | 1152 | 1030 | 1271 | 1281 | 1235 | 1320 | 941 | 1112 | 978 | 925
Unnamed: 9 | 1127 |  | 1094 | 1039 | 1001 | 1169 | 1198 | 1180 | 1297 | 874 | 1061 | 906
Unnamed: 10 | 1060 |  | 1000 | 999 | 963 | 1123 | 1171 | 1146 | 1245 |  | 953 | 834
Unnamed: 11 |  |  | 857 | 974 |  | 1041 | 1137 | 1111 | 1190 |  | 880
Unnamed: 12 |  |  |  | 940 |  | 955 | 1081 | 1006 | 1121
Unnamed: 13 |  |  |  | 898 |  | 857 | 1062 | 887 | 1013
Unnamed: 14 |  |  |  | 840 |  |  | 1006 | 828 | 944
Unnamed: 15 |  |  |  | 808 |  |  | 927 |  | 924
Unnamed: 16 | [6 empty] | 871 |  | 895
Unnamed: 17 | [6 empty] | 825 |  | 836
Unnamed: 18 | [8 empty] | 817