## Sheet1
Wave | Original_Intensity | Baseline_Corrected | Smoothed
450 | 0.1605935 | 0.1006072 | 0.1054034
451 | 0.1605935 | 0.1016127 | 0.09776965
452 | 0.1450559 | 0.08708058 | 0.08664988
453 | 0.1297678 | 0.07279804 | 0.07300474
454 | 0.1146063 | 0.05864208 | 0.05779487
455 | 0.09967284 | 0.0447142 | 0.04198091
456 | 0.08320969 | 0.0292566 | 0.0265235
457 | 0.06616064 | 0.01321311 | 0.01238328
458 | 0.05118945 | -0.0007525329 | 0.0005208824
459 | 0.04031307 | -0.01063108 | -0.008103048
460 | 0.03349925 | -0.01656775 | -0.01252787
461 | 0.03565872 | -0.0137312 | -0.01104525
462 | 0.04238827 | -0.006485656 | -0.001906188
463 | 0.05649659 | 0.008068026 | 0.01527763
464 | 0.08040665 | 0.03242345 | 0.04161709
465 | 0.1100908 | 0.06255298 | 0.07820967
466 | 0.1520702 | 0.1049777 | 0.1250709
467 | 0.2050039 | 0.1583568 | 0.1821841
468 | 0.2656108 | 0.219409 | 0.2481351
469 | 0.3432409 | 0.2974844 | 0.3210889
470 | 0.4256983 | 0.3803873 | 0.3989976
471 | 0.5144315 | 0.4695658 | 0.4790352
472 | 0.6063889 | 0.5619686 | 0.5588768
473 | 0.6967563 | 0.6527813 | 0.6361255
474 | 0.7814107 | 0.7378811 | 0.7085919
475 | 0.8512277 | 0.8081434 | 0.7749061
476 | 0.9117563 | 0.8691174 | 0.8332268
477 | 0.9507899 | 0.9085964 | 0.8822212
478 | 0.9775021 | 0.9357539 | 0.9211758
479 | 0.9932721 | 0.9519693 | 0.9488894
480 | 0.9979364 | 0.9570789 | 0.9656107
481 | 1 | 0.9595879 | 0.9712485
482 | 0.9986244 | 0.9586577 | 0.9665875
483 | 0.9915455 | 0.9520241 | 0.9527641
484 | 0.979752 | 0.940676 | 0.9312022
485 | 0.9557171 | 0.9170864 | 0.9034946
486 | 0.9226727 | 0.8844874 | 0.870569
487 | 0.8837352 | 0.8459952 | 0.8338999
488 | 0.8343217 | 0.7970271 | 0.7939365
489 | 0.7841399 | 0.7472906 | 0.7514163
490 | 0.7330648 | 0.6966609 | 0.707162
491 | 0.684919 | 0.6489604 | 0.6617548
492 | 0.6387782 | 0.603265 | 0.6162668
493 | 0.5963891 | 0.5613213 | 0.571894
494 | 0.5569885 | 0.5223661 | 0.5296193
495 | 0.5193389 | 0.4851618 | 0.4903788
496 | 0.4853338 | 0.4516021 | 0.4543074
497 | 0.4533493 | 0.4200629 | 0.4213307
498 | 0.4229698 | 0.3901287 | 0.3913941
499 | 0.3956873 | 0.3632916 | 0.363786
500 | 0.3697041 | 0.3377538 | 0.3381992
501 | 0.3455936 | 0.3140887 | 0.3142457
502 | 0.3243121 | 0.2932525 | 0.291713
503 | 0.3037994 | 0.2731852 | 0.2704223
504 | 0.2836921 | 0.2535232 | 0.2503699
505 | 0.2639296 | 0.2342061 | 0.2314505
506 | 0.24448 | 0.2152018 | 0.2135471
507 | 0.2267141 | 0.1978813 | 0.1967611
508 | 0.2099108 | 0.1815233 | 0.1810679
509 | 0.1941087 | 0.1661667 | 0.1665461
510 | 0.1799547 | 0.1524579 | 0.1533707
511 | 0.16713 | 0.1400786 | 0.1415847
512 | 0.1566907 | 0.1300847 | 0.1313125
513 | 0.1476055 | 0.1214449 | 0.1227701
514 | 0.1394554 | 0.1137402 | 0.1159884
515 | 0.1336991 | 0.1084291 | 0.1108973
516 | 0.1298868 | 0.1050622 | 0.1073622
517 | 0.1274627 | 0.1030835 | 0.1051777
518 | 0.1272957 | 0.1033618 | 0.104201
519 | 0.1276397 | 0.1041512 | 0.1042429
520 | 0.1286811 | 0.105638 | 0.1050471
521 | 0.1305492 | 0.1079514 | 0.106398
522 | 0.1323952 | 0.1102428 | 0.1080964
523 | 0.1337388 | 0.1120317 | 0.1100021
524 | 0.1346715 | 0.1134098 | 0.1119525
525 | 0.135381 | 0.1145646 | 0.1137663
526 | 0.1358181 | 0.1154472 | 0.1153302
527 | 0.1360598 | 0.1161341 | 0.1165934
528 | 0.1361193 | 0.116639 | 0.1174028
529 | 0.135542 | 0.1165071 | 0.1177304
530 | 0.1348411 | 0.1162516 | 0.1174114
531 | 0.1339943 | 0.1158501 | 0.1163105
532 | 0.1323282 | 0.1146294 | 0.1143581
533 | 0.1301606 | 0.1129072 | 0.1114202
534 | 0.1268968 | 0.1100887 | 0.1074284
535 | 0.1220133 | 0.1056506 | 0.1023155
536 | 0.1160366 | 0.1001192 | 0.09614569
537 | 0.1079388 | 0.09246674 | 0.0890299
538 | 0.09878587 | 0.0837592 | 0.08111725
539 | 0.08834655 | 0.07376524 | 0.07261466
540 | 0.07744748 | 0.06331153 | 0.06369942
541 | 0.06654483 | 0.05285423 | 0.05457678
542 | 0.05580338 | 0.04255815 | 0.04549963
543 | 0.04634448 | 0.03354461 | 0.03662601
544 | 0.03765462 | 0.0253001 | 0.02816642
545 | 0.03061421 | 0.01870505 | 0.02035006
546 | 0.02439777 | 0.01293397 | 0.01332224
547 | 0.01886798 | 0.007849541 | 0.00727312
548 | 0.01406664 | 0.003493553 | 0.002251276
549 | 0.009603717 | -0.0005240063 | -0.001683199
550 | 0.005641863 | -0.004045858 | -0.004526046
551 | 0.002658017 | -0.006632553 | -0.006298766
552 | 0.0004275587 | -0.008537977 | -0.00703913
553 | 0 | -0.008735146 | -0.006790672
554 | 0.001438147 | -0.007163609 | -0.005580404
555 | 0.004013983 | -0.004532637 | -0.003410761
556 | 0.008012566 | -0.0005270992 | -0.0002130323
557 | 0.01279375 | 0.004255662 | 0.004001551
558 | 0.01842868 | 0.009892169 | 0.009261044
559 | 0.02487683 | 0.01634191 | 0.01556413
560 | 0.03172862 | 0.02319527 | 0.02283005
561 | 0.03925183 | 0.03072006 | 0.03095688
562 | 0.04755244 | 0.03902225 | 0.03987955
563 | 0.05637759 | 0.04784898 | 0.04944338
564 | 0.06654439 | 0.05801736 | 0.0595323
565 | 0.07727394 | 0.06874849 | 0.07012056
566 | 0.08842265 | 0.07989877 | 0.08105449
567 | 0.1003207 | 0.0917984 | 0.09219706
568 | 0.1119763 | 0.1034556 | 0.1034215
569 | 0.1232761 | 0.114757 | 0.1144899
570 | 0.1343251 | 0.1258075 | 0.1251971
571 | 0.1449278 | 0.1364118 | 0.1353536
572 | 0.1543392 | 0.1458248 | 0.1447574
573 | 0.162893 | 0.1543802 | 0.1533098
574 | 0.1708366 | 0.1623253 | 0.1608534
575 | 0.1768492 | 0.1683395 | 0.167282
576 | 0.1817153 | 0.1732073 | 0.1725065
577 | 0.185462 | 0.1769555 | 0.1763804
578 | 0.1871129 | 0.1786079 | 0.1788619
579 | 0.188152 | 0.1796487 | 0.1798994
580 | 0.1883487 | 0.1798469 | 0.17946
581 | 0.1871049 | 0.1786047 | 0.1775701
582 | 0.184919 | 0.1764203 | 0.1742967
583 | 0.1805082 | 0.1720112 | 0.169688
584 | 0.1743731 | 0.1658777 | 0.1637511
585 | 0.1670594 | 0.1585655 | 0.1566453
586 | 0.1581168 | 0.1496245 | 0.1485052
587 | 0.1488428 | 0.1403521 | 0.1395059
588 | 0.1391449 | 0.1306558 | 0.1299972
589 | 0.1290583 | 0.1205707 | 0.1202273
590 | 0.118949 | 0.110463 | 0.1105472
591 | 0.108949 | 0.1004646 | 0.1012958
592 | 0.09915911 | 0.09067629 | 0.09275206
593 | 0.08975557 | 0.08127432 | 0.08513531
594 | 0.08262572 | 0.07414606 | 0.07852203
595 | 0.07722892 | 0.06875083 | 0.07294017
596 | 0.07334691 | 0.0648704 | 0.06837506
597 | 0.07183922 | 0.06336429 | 0.06472411
598 | 0.07075844 | 0.06228508 | 0.06193295
599 | 0.07019981 | 0.06172803 | 0.05994842
600 | 0.06988001 | 0.06140981 | 0.05866358
601 | 0.06949692 | 0.0610283 | 0.05803029
602 | 0.06863617 | 0.06016913 | 0.05796007
603 | 0.06796528 | 0.05949982 | 0.05835907
604 | 0.06742098 | 0.0589571 | 0.05909448
605 | 0.06716448 | 0.05870218 | 0.06014229
606 | 0.06761253 | 0.05915181 | 0.06143885
607 | 0.06886665 | 0.06040751 | 0.06294184
608 | 0.071057 | 0.06259943 | 0.0647225
609 | 0.07371337 | 0.06525738 | 0.06674529
610 | 0.07715789 | 0.06870348 | 0.06893823
611 | 0.08038388 | 0.07193105 | 0.07123156
612 | 0.08339731 | 0.07494606 | 0.07350363
613 | 0.08563333 | 0.07718366 | 0.0755689
614 | 0.0870215 | 0.07857341 | 0.07730672
615 | 0.0877469 | 0.07930038 | 0.07855043
616 | 0.08817614 | 0.07973121 | 0.07915911
617 | 0.08811697 | 0.07967362 | 0.07903248
618 | 0.08733175 | 0.07888997 | 0.07811617
619 | 0.08555775 | 0.07711756 | 0.07641425
620 | 0.08329534 | 0.07485672 | 0.0738912
621 | 0.08016865 | 0.07173161 | 0.07065879
622 | 0.0763977 | 0.06796224 | 0.06677303
623 | 0.07222104 | 0.06378716 | 0.06240153
624 | 0.06720607 | 0.05877377 | 0.0576924
625 | 0.06192987 | 0.05349915 | 0.05282211
626 | 0.05638618 | 0.04795704 | 0.04794186
627 | 0.05084249 | 0.04241493 | 0.04321665
628 | 0.04542419 | 0.0369982 | 0.03881002
629 | 0.04025816 | 0.03183375 | 0.03479221
630 | 0.03645348 | 0.02803065 | 0.03118146
631 | 0.03339545 | 0.0249742 | 0.0279872
632 | 0.03177938 | 0.02335971 | 0.02517674
633 | 0.03065262 | 0.02223453 | 0.0226912
634 | 0.02986442 | 0.0214479 | 0.02047352
635 | 0.02870154 | 0.0202866 | 0.018429
636 | 0.02731296 | 0.0188996 | 0.01644321
637 | 0.02562136 | 0.01720958 | 0.01447964
638 | 0.02309922 | 0.01468902 | 0.01250007
639 | 0.0203657 | 0.01195708 | 0.01050714
640 | 0.01746561 | 0.009058566 | 0.008503026
641 | 0.01472045 | 0.00631499 | 0.006586238
642 | 0.01210028 | 0.003696402 | 0.004841707
643 | 0.009945794 | 0.00154349 | 0.003398565
644 | 0.008404541 | 3.815275e-06 | 0.002347761
645 | 0.007425422 | -0.0009736861 | 0.001694537
646 | 0.00789667 | -0.0005107288 | 0.001397945
647 | 0.008798888 | 0.0003780266 | 0.001427791
648 | 0.0103056 | 0.001875068 | 0.001763761
649 | 0.01185474 | 0.003414545 | 0.002319888
650 | 0.01335535 | 0.004905478 | 0.003034339
651 | 0.01460988 | 0.006150341 | 0.003852399
652 | 0.01525897 | 0.00678976 | 0.004768659
653 | 0.01550472 | 0.007025848 | 0.005745339
654 | 0.01502204 | 0.006533493 | 0.006737834
655 | 0.01491701 | 0.006418795 | 0.007670378
656 | 0.01526517 | 0.006757283 | 0.008480476
657 | 0.01607517 | 0.007557616 | 0.00920283
658 | 0.01706251 | 0.008535284 | 0.009812982
659 | 0.01831704 | 0.009780147 | 0.01034443
660 | 0.01984026 | 0.0112937 | 0.01080473
661 | 0.02136408 | 0.01280785 | 0.0112334
662 | 0.02216542 | 0.01359952 | 0.0116482
663 | 0.02221981 | 0.01364424 | 0.01204745
664 | 0.0216616 | 0.01307636 | 0.01240833
665 | 0.02110338 | 0.01250847 | 0.01265644
666 | 0.02054516 | 0.01194059 | 0.01278653
667 | 0.01998694 | 0.0113727 | 0.01276764
668 | 0.01979414 | 0.01117023 | 0.0125841
669 | 0.0197742 | 0.01114062 | 0.01221559
670 | 0.02004683 | 0.01140357 | 0.01168364
671 | 0.02017346 | 0.01152054 | 0.01101461
672 | 0.02018606 | 0.01152347 | 0.01025567
673 | 0.01970338 | 0.01103112 | 0.009416271
674 | 0.01882005 | 0.01013812 | 0.008499362
675 | 0.01750652 | 0.008814919 | 0.007519798
676 | 0.01564845 | 0.00694718 | 0.006521515
677 | 0.0138274 | 0.00511646 | 0.005553852
678 | 0.01221174 | 0.003491137 | 0.00463106
679 | 0.01097714 | 0.002246866 | 0.003799836
680 | 0.009992494 | 0.00125255 | 0.003059256
681 | 0.0096227 | 0.0008730867 | 0.002439879
682 | 0.009715589 | 0.0009563071 | 0.001941259
683 | 0.01014757 | 0.001378618 | 0.001565193
684 | 0.01078104 | 0.002002418 | 0.001290236
685 | 0.01125133 | 0.002463042 | 0.001106863
686 | 0.0114905 | 0.002692538 | 0.000993571
687 | 0.01121329 | 0.002405665 | 0.0008943609
688 | 0.01071387 | 0.001896575 | 0.0007747652
689 | 0.009861745 | 0.001034779 | 0.0006313837
690 | 0.009244403 | 0.0004077672 | 0.0004348127
691 | 0.008772945 | -6.927161e-05 | 0.0002441602
692 | 0.008614031 | -0.0002344644 | 0.0001673623
693 | 0.00889908 | 4.194046e-05 | 0.000291983
694 | 0.009610886 | 0.0007455234 | 0.0007525716
695 | 0.0105776 | 0.001704019 | 0.001667003
696 | 0.01176812 | 0.002886308 | 0.003110004
697 | 0.01334163 | 0.004451597 | 0.005146354
698 | 0.01555171 | 0.006653457 | 0.007795099
699 | 0.01829214 | 0.009385667 | 0.01109138
700 | 0.02250857 | 0.01359387 | 0.01498661
701 | 0.02722744 | 0.01830452 | 0.01948093
702 | 0.03229263 | 0.02336148 | 0.02449887
703 | 0.03809521 | 0.02915584 | 0.02993317
704 | 0.0439981 | 0.03505051 | 0.03566777
705 | 0.05002728 | 0.04107146 | 0.041532
706 | 0.0562517 | 0.04728766 | 0.04735312
707 | 0.06242268 | 0.05345042 | 0.05294362
708 | 0.06837633 | 0.05939585 | 0.0581337
709 | 0.0734845 | 0.0644958 | 0.06280841
710 | 0.07805052 | 0.06905359 | 0.06682025
711 | 0.08128504 | 0.07227989 | 0.07014759
712 | 0.08350452 | 0.07449115 | 0.07277841
713 | 0.08485076 | 0.07582916 | 0.07469144
714 | 0.08525779 | 0.07622797 | 0.07593154
715 | 0.08536687 | 0.07632883 | 0.07661166
716 | 0.08505142 | 0.07600516 | 0.07677406
717 | 0.08449595 | 0.07544146 | 0.07650056
718 | 0.08373329 | 0.07467058 | 0.07586833
719 | 0.08243594 | 0.07336501 | 0.07490659
720 | 0.08128189 | 0.07220273 | 0.07357852
721 | 0.08018784 | 0.07110047 | 0.07188004
722 | 0.0786639 | 0.0695683 | 0.06976647
723 | 0.07703337 | 0.06792955 | 0.06716526
724 | 0.07528284 | 0.06617079 | 0.06409893
725 | 0.07198734 | 0.06286707 | 0.06057399
726 | 0.06810372 | 0.05897523 | 0.05661046
727 | 0.06333193 | 0.05419522 | 0.05225852
728 | 0.05757137 | 0.04842644 | 0.04757922
729 | 0.05147317 | 0.04232001 | 0.04263792
730 | 0.04556841 | 0.03640703 | 0.03750619
731 | 0.04000519 | 0.03083558 | 0.03229544
732 | 0.03470468 | 0.02552686 | 0.02711446
733 | 0.03051924 | 0.02133319 | 0.02206493
734 | 0.0264126 | 0.01721833 | 0.01724546
735 | 0.02239613 | 0.01319363 | 0.01287264
736 | 0.01900062 | 0.009789903 | 0.009014032
737 | 0.01588515 | 0.006666207 | 0.005799996
738 | 0.01322824 | 0.004001072 | 0.003351168
739 | 0.01126294 | 0.002027554 | 0.001745578
740 | 0.009717359 | 0.0004737495 | 0.0010232
741 | 0.008912132 | -0.0003349329 | 0.001222819
742 | 0.009292709 | 3.87894e-05 | 0.002383218
743 | 0.0108685 | 0.001608119 | 0.004511953
744 | 0.01450514 | 0.005238295 | 0.007656283
745 | 0.01896272 | 0.009689417 | 0.01179012
746 | 0.02467418 | 0.01539442 | 0.01677749
747 | 0.03135501 | 0.02206878 | 0.02251618
748 | 0.0383111 | 0.0290184 | 0.02878279
749 | 0.04508 | 0.03578084 | 0.03533803
750 | 0.05193846 | 0.04263284 | 0.04193278
751 | 0.05885483 | 0.04954275 | 0.04834115
752 | 0.06547267 | 0.05615413 | 0.05436986
753 | 0.07153731 | 0.0622123 | 0.05990192
754 | 0.07687111 | 0.06753964 | 0.06483664
755 | 0.08079281 | 0.07145488 | 0.06919262
756 | 0.08399801 | 0.07465362 | 0.07296952
757 | 0.08593291 | 0.07658206 | 0.07619903
758 | 0.08750419 | 0.07814687 | 0.07894093
759 | 0.08895874 | 0.07959496 | 0.08124732
760 | 0.09081811 | 0.08144786 | 0.08313805
761 | 0.09267748 | 0.08330077 | 0.08467762
762 | 0.09453685 | 0.08515368 | 0.08592985
763 | 0.09603946 | 0.08664983 | 0.08694947
764 | 0.09735638 | 0.08796028 | 0.0877722
765 | 0.0983849 | 0.08898235 | 0.08840712
766 | 0.09870409 | 0.08929508 | 0.08880462
767 | 0.09875012 | 0.08933464 | 0.08893852
768 | 0.09849461 | 0.08907267 | 0.08870709
769 | 0.0977704 | 0.088342 | 0.0880352
770 | 0.09673868 | 0.08730382 | 0.08690643
771 | 0.09519915 | 0.08575782 | 0.08536689
772 | 0.09334794 | 0.08390015 | 0.08346809
773 | 0.09112862 | 0.08167437 | 0.08126682
774 | 0.08857793 | 0.07911721 | 0.07880251
775 | 0.08584661 | 0.07637943 | 0.07612926
776 | 0.08279645 | 0.07332281 | 0.07330991
777 | 0.07947612 | 0.06999601 | 0.07037093
778 | 0.07611935 | 0.06663279 | 0.06735071
779 | 0.07322026 | 0.06372723 | 0.06430443
780 | 0.07044655 | 0.06094706 | 0.06127497
781 | 0.06777405 | 0.0582681 | 0.05833311
782 | 0.0650281 | 0.05551569 | 0.0555181
783 | 0.06233918 | 0.05282031 | 0.05282914
784 | 0.05974221 | 0.05021687 | 0.05028799
785 | 0.05732884 | 0.04779704 | 0.04790811
786 | 0.0549931 | 0.04545484 | 0.04571635
787 | 0.05277378 | 0.04322906 | 0.04370226
788 | 0.05094616 | 0.04139497 | 0.04185492
789 | 0.04934632 | 0.03978867 | 0.04015269
790 | 0.04795785 | 0.03839373 | 0.03859078
791 | 0.04642249 | 0.03685192 | 0.03714007
792 | 0.04473189 | 0.03515486 | 0.0357237
793 | 0.04351986 | 0.03393636 | 0.03425772
794 | 0.04235798 | 0.03276802 | 0.03268178
795 | 0.0411961 | 0.03159968 | 0.03096974
796 | 0.0397536 | 0.03015071 | 0.02910708
797 | 0.03811614 | 0.02850679 | 0.02707108
798 | 0.03597236 | 0.02635655 | 0.02486778
799 | 0.03334583 | 0.02372356 | 0.02254345
800 | 0.0303712 | 0.02074247 | 0.02015646
801 | 0.02701892 | 0.01738372 | 0.01776432
802 | 0.02398309 | 0.01434143 | 0.01536947
803 | 0.02138612 | 0.011738 | 0.01295644
804 | 0.01923219 | 0.009577602 | 0.01055184
805 | 0.01724156 | 0.007580509 | 0.008166195
806 | 0.01547543 | 0.005807919 | 0.005888604
807 | 0.01412239 | 0.004448421 | 0.003756852
808 | 0.01297416 | 0.003293723 | 0.00190187
809 | 0.01188994 | 0.002203042 | 0.0004262674
810 | 0.0106033 | 0.0009320797 | -0.0004933074
811 | 0.009125143 | -0.0005209167 | -0.0008200701
812 | 0.007898317 | -0.001727962 | -0.0005623825
813 | 0.007284255 | -0.002340317 | 0.0001657082
814 | 0.007765971 | -0.001881539 | 0.001326262
815 | 0.009787823 | 9.764077e-05 | 0.002860489
816 | 0.01262348 | 0.002891634 | 0.004744632
817 | 0.01697835 | 0.007233769 | 0.007003193
818 | 0.02179298 | 0.01203566 | 0.009588057
819 | 0.02685719 | 0.01708713 | 0.0125813
820 | 0.03030568 | 0.02052289 | 0.01606502
821 | 0.03321442 | 0.02341889 | 0.02003303
822 | 0.03545441 | 0.02564615 | 0.02455321
823 | 0.03906741 | 0.02924641 | 0.02967574
824 | 0.04353841 | 0.03370467 | 0.03550248
825 | 0.0496305 | 0.03978403 | 0.04220834
826 | 0.0570511 | 0.04719189 | 0.05005804
827 | 0.06540166 | 0.05552972 | 0.05899894
828 | 0.07640328 | 0.0665186 | 0.06912491
829 | 0.0885501 | 0.07865269 | 0.08042474
830 | 0.1016666 | 0.09175644 | 0.09299777
831 | 0.1167418 | 0.1068189 | 0.1067457
832 | 0.1325855 | 0.1226499 | 0.1217006
833 | 0.1495541 | 0.1396057 | 0.1377288
834 | 0.1670654 | 0.1571043 | 0.1548246
835 | 0.1842212 | 0.1742473 | 0.1729957
836 | 0.1996036 | 0.189617 | 0.1919803
837 | 0.2168125 | 0.2068132 | 0.2114079
838 | 0.2351905 | 0.2251785 | 0.2308391
839 | 0.2557091 | 0.2456843 | 0.2500124
840 | 0.2767292 | 0.2666916 | 0.2686249
841 | 0.2983051 | 0.2882549 | 0.2864005
842 | 0.3181269 | 0.3080639 | 0.3032058
843 | 0.3365598 | 0.3264841 | 0.318921
844 | 0.3523954 | 0.342307 | 0.3334911
845 | 0.3630946 | 0.3529934 | 0.3468943
846 | 0.3717243 | 0.3616104 | 0.3589833
847 | 0.379327 | 0.3692004 | 0.3695377
848 | 0.3866718 | 0.3765324 | 0.3786199
849 | 0.3938213 | 0.3836692 | 0.3864105
850 | 0.4008216 | 0.3906567 | 0.3932478
851 | 0.4078201 | 0.3976424 | 0.3994639
852 | 0.4148185 | 0.4046282 | 0.4054505
853 | 0.4213178 | 0.4111147 | 0.4114765
854 | 0.4274529 | 0.4172371 | 0.4177492
855 | 0.4327897 | 0.4225611 | 0.4242828
856 | 0.4386782 | 0.4284369 | 0.4308077
857 | 0.4449147 | 0.4346607 | 0.437162
858 | 0.4519132 | 0.4416464 | 0.4432068
859 | 0.4586842 | 0.4484047 | 0.4490286
860 | 0.4652295 | 0.4549372 | 0.4545868
861 | 0.4710096 | 0.4607046 | 0.4598328
862 | 0.475774 | 0.4654563 | 0.4648607
863 | 0.4786938 | 0.4683634 | 0.4693295
864 | 0.4802379 | 0.4698947 | 0.4729422
865 | 0.4811972 | 0.4708412 | 0.4752496
866 | 0.4814733 | 0.4711047 | 0.475641
867 | 0.4811184 | 0.470737 | 0.4735989
868 | 0.4802775 | 0.4698833 | 0.4686604
869 | 0.4757196 | 0.4653128 | 0.4605675
870 | 0.4680749 | 0.4576553 | 0.448969
871 | 0.4564172 | 0.4459848 | 0.4338456
872 | 0.4369567 | 0.4265117 | 0.4152355
873 | 0.4142439 | 0.4037862 | 0.3932642
874 | 0.3864225 | 0.375952 | 0.3682935
875 | 0.3549962 | 0.3445129 | 0.3406736
876 | 0.321913 | 0.311417 | 0.3110315
877 | 0.2884267 | 0.277918 | 0.2802246
878 | 0.2556205 | 0.2450991 | 0.2491269
879 | 0.2234183 | 0.2128841 | 0.2188752
880 | 0.1950135 | 0.1844666 | 0.190332
881 | 0.1687302 | 0.1581705 | 0.1643734
882 | 0.1457428 | 0.1351704 | 0.1417485
883 | 0.1273299 | 0.1167448 | 0.1226867
884 | 0.1114624 | 0.1008645 | 0.1073888
885 | 0.1006355 | 0.0900249 | 0.09576337
886 | 0.09414824 | 0.08352488 | 0.08752712
887 | 0.0904574 | 0.0798213 | 0.08245699
888 | 0.09088465 | 0.08023581 | 0.08028243
889 | 0.09305837 | 0.08239679 | 0.08069103
890 | 0.09726217 | 0.08658787 | 0.08330426
891 | 0.1027309 | 0.09204386 | 0.08790793
892 | 0.1083471 | 0.09764734 | 0.09416071
893 | 0.1139105 | 0.103198 | 0.1017515
894 | 0.1209952 | 0.11027 | 0.110499
895 | 0.1290183 | 0.1182803 | 0.1201297
896 | 0.1391891 | 0.1284383 | 0.1304974
897 | 0.1502438 | 0.1394804 | 0.1415506
898 | 0.1620008 | 0.1512246 | 0.1530443
899 | 0.1744951 | 0.1637061 | 0.1648761
900 | 0.1870073 | 0.1762057 | 0.1767635
901 | 0.1995196 | 0.1887052 | 0.1884219
902 | 0.2115398 | 0.2007127 | 0.1995581
903 | 0.2231836 | 0.2123437 | 0.2097972
904 | 0.2339586 | 0.223106 | 0.218889
905 | 0.2428125 | 0.2319472 | 0.2267008
906 | 0.2504269 | 0.2395488 | 0.2332156
907 | 0.2552349 | 0.2443441 | 0.2386384
908 | 0.2584882 | 0.2475846 | 0.2432075
909 | 0.2601239 | 0.2492076 | 0.2472255
910 | 0.2610044 | 0.2500753 | 0.2510225
911 | 0.2623048 | 0.2513631 | 0.2549201
912 | 0.2646204 | 0.2536659 | 0.2592224
913 | 0.2691929 | 0.2582256 | 0.2642053
914 | 0.2750061 | 0.2640262 | 0.2700963
915 | 0.2832131 | 0.2722204 | 0.2770347
916 | 0.2931432 | 0.2821378 | 0.2849389
917 | 0.3042983 | 0.2932801 | 0.2938234
918 | 0.3160552 | 0.3050243 | 0.3035372
919 | 0.3278441 | 0.3168005 | 0.3138787
920 | 0.3396766 | 0.3286202 | 0.3246456
921 | 0.3510639 | 0.3399948 | 0.3356042
922 | 0.3620918 | 0.3510099 | 0.3466357
923 | 0.3723381 | 0.3612435 | 0.3577862
924 | 0.3821736 | 0.3710663 | 0.3692015
925 | 0.3920097 | 0.3808896 | 0.3811318
926 | 0.4036156 | 0.3924828 | 0.3938624
927 | 0.416121 | 0.4049754 | 0.4079197
928 | 0.429464 | 0.4183058 | 0.4234511
929 | 0.444859 | 0.433688 | 0.4405095
930 | 0.4618165 | 0.4506328 | 0.4590186
931 | 0.4813532 | 0.4701567 | 0.4785649
932 | 0.5033474 | 0.4921382 | 0.4986844
933 | 0.5263636 | 0.5151416 | 0.5188705
934 | 0.5506587 | 0.539424 | 0.5385839
935 | 0.5737507 | 0.5625032 | 0.5575196
936 | 0.5958766 | 0.5846164 | 0.5753453
937 | 0.6117122 | 0.6004393 | 0.5916774
938 | 0.6240763 | 0.6127907 | 0.6065435
939 | 0.6322078 | 0.6209094 | 0.6191013
940 | 0.6354789 | 0.6241678 | 0.6287657
941 | 0.6374762 | 0.6261524 | 0.6346641
942 | 0.6381301 | 0.6267935 | 0.6361728
943 | 0.6378754 | 0.6265261 | 0.6330792
944 | 0.6364905 | 0.6251285 | 0.624794
945 | 0.6298934 | 0.6185186 | 0.6111188
946 | 0.6167456 | 0.6053581 | 0.5916371
947 | 0.598139 | 0.5867387 | 0.5665434
948 | 0.5648178 | 0.5534048 | 0.5358659
949 | 0.5264364 | 0.5150106 | 0.4996482
950 | 0.4807896 | 0.4693511 | 0.4586611
951 | 0.4325974 | 0.4211462 | 0.4135657
952 | 0.382257 | 0.370793 | 0.365977
953 | 0.3265645 | 0.3150879 | 0.3174469
954 | 0.2727099 | 0.2612205 | 0.2694632
955 | 0.2203668 | 0.2088647 | 0.2235836
956 | 0.1756264 | 0.1641115 | 0.1810394
957 | 0.135835 | 0.1243073 | 0.142778
958 | 0.1014423 | 0.08990196 | 0.1096487
959 | 0.07911258 | 0.06755949 | 0.08143937
960 | 0.06191419 | 0.05034836 | 0.0582407
961 | 0.05282451 | 0.04124595 | 0.03972846
962 | 0.04329059 | 0.0316993 | 0.02558501
963 | 0.03394596 | 0.02234192 | 0.01538745
964 | 0.02651796 | 0.01490119 | 0.00821144
965 | 0.02043191 | 0.008802405 | 0.003411921
966 | 0.01534538 | 0.003703139 | 0.0002701198
967 | 0.0114677 | -0.0001493471 | -0.001532401
968 | 0.008548458 | -0.003044995 | -0.002513667
969 | 0.006988547 | -0.004614744 | -0.003117392
970 | 0.006889545 | -0.004775136 | -0.00312014
971 | 0.007641401 | -0.004138187 | -0.002662205
972 | 0.01005718 | -0.0018835 | -0.001431469
973 | 0.01311478 | 0.000992421 | 0.0003441634
974 | 0.0165322 | 0.004238733 | 0.002462246
975 | 0.02037803 | 0.007957317 | 0.004890821
976 | 0.02345959 | 0.0109913 | 0.007576641
977 | 0.02579479 | 0.01327894 | 0.01050859
978 | 0.02812999 | 0.01556657 | 0.01369489
979 | 0.03043922 | 0.01782822 | 0.01714281
980 | 0.03269889 | 0.02004033 | 0.02090198
981 | 0.03616855 | 0.02346242 | 0.02503347
982 | 0.04024784 | 0.02749413 | 0.02958823
983 | 0.04537769 | 0.03257642 | 0.03469889
984 | 0.05164201 | 0.03879317 | 0.04041196
985 | 0.05868104 | 0.04578463 | 0.04683135
986 | 0.06675662 | 0.05381263 | 0.05404766
987 | 0.07519671 | 0.06220515 | 0.06209367
988 | 0.08410313 | 0.071064 | 0.07087338
989 | 0.09333346 | 0.08024676 | 0.08030817
990 | 0.1028056 | 0.08967135 | 0.09030188
991 | 0.1127695 | 0.09958763 | 0.1006293
992 | 0.122996 | 0.1097666 | 0.1111623
993 | 0.1334414 | 0.1201645 | 0.1216528
994 | 0.1446893 | 0.1313648 | 0.1319167
995 | 0.1556954 | 0.1423233 | 0.1418377
996 | 0.1664901 | 0.1530704 | 0.1512834
997 | 0.1759897 | 0.1625224 | 0.160181
998 | 0.1848075 | 0.1712926 | 0.1684435
999 | 0.1925809 | 0.1790185 | 0.1760346
1000 | 0.1986228 | 0.1850128 | 0.1829486
1001 | 0.2039052 | 0.1902477 | 0.1891792
1002 | 0.2080532 | 0.1943481 | 0.1947418
1003 | 0.2122486 | 0.1984959 | 0.1996646
1004 | 0.2164542 | 0.2026539 | 0.2040159
1005 | 0.2203 | 0.2064522 | 0.2079315
1006 | 0.2241106 | 0.2102152 | 0.2115221
1007 | 0.2278809 | 0.2139379 | 0.2148494
1008 | 0.2316512 | 0.2176606 | 0.217903
1009 | 0.2351686 | 0.2211305 | 0.2207021
1010 | 0.238108 | 0.2240224 | 0.223264
1011 | 0.2405558 | 0.2264226 | 0.2255048
1012 | 0.2427832 | 0.2286024 | 0.2274416
1013 | 0.2448163 | 0.2305879 | 0.2290872
1014 | 0.2463831 | 0.2321071 | 0.2305414
1015 | 0.2475853 | 0.2332618 | 0.2319243
1016 | 0.2480471 | 0.233676 | 0.233326
1017 | 0.2487051 | 0.2342865 | 0.2348486
1018 | 0.2496808 | 0.2352145 | 0.2366047
1019 | 0.2513362 | 0.2368224 | 0.2387002
1020 | 0.2535367 | 0.2389754 | 0.2412307
1021 | 0.2570049 | 0.242396 | 0.2442557
1022 | 0.2613651 | 0.2467086 | 0.2478145
1023 | 0.2662269 | 0.2515228 | 0.2519175
1024 | 0.2715078 | 0.2567562 | 0.256573
1025 | 0.2770126 | 0.2622134 | 0.2616869
1026 | 0.2827467 | 0.2679 | 0.267237
1027 | 0.2888257 | 0.2739313 | 0.273135
1028 | 0.295113 | 0.280171 | 0.2793175
1029 | 0.3017535 | 0.2867639 | 0.2857847
1030 | 0.3085641 | 0.293527 | 0.2925607
1031 | 0.3154312 | 0.3003465 | 0.2997138
1032 | 0.3222982 | 0.307166 | 0.3073149
1033 | 0.3295657 | 0.3143859 | 0.3154447
1034 | 0.3371239 | 0.3218965 | 0.3240962
1035 | 0.3461058 | 0.3308309 | 0.3332269
1036 | 0.3555392 | 0.3402167 | 0.34278
1037 | 0.3655785 | 0.3502085 | 0.3526098
1038 | 0.3766401 | 0.3612225 | 0.3625864
1039 | 0.387928 | 0.3724628 | 0.3725581
1040 | 0.399327 | 0.3838142 | 0.3823996
1041 | 0.4097446 | 0.3941843 | 0.3920269
1042 | 0.4195532 | 0.4039453 | 0.401284
1043 | 0.4280064 | 0.412351 | 0.4099968
1044 | 0.4355139 | 0.4198108 | 0.4180948
1045 | 0.4421544 | 0.4264037 | 0.425419
1046 | 0.4475159 | 0.4317177 | 0.4319369
1047 | 0.4525523 | 0.4367065 | 0.4376316
1048 | 0.4571534 | 0.4412601 | 0.4424654
1049 | 0.4615193 | 0.4455784 | 0.4465038
1050 | 0.4655049 | 0.4495164 | 0.4497857
1051 | 0.4682177 | 0.4521817 | 0.4523546
1052 | 0.4703251 | 0.4542415 | 0.4542898
1053 | 0.471997 | 0.4558658 | 0.4555259
1054 | 0.4720663 | 0.4558875 | 0.4559474
1055 | 0.4716205 | 0.4553942 | 0.4551988
1056 | 0.4705568 | 0.4542829 | 0.4531487
1057 | 0.4681076 | 0.4517861 | 0.4496448
1058 | 0.4650159 | 0.4486469 | 0.4445006
1059 | 0.4608554 | 0.4444388 | 0.4380922
1060 | 0.4556739 | 0.4392097 | 0.4306864
1061 | 0.4496843 | 0.4331725 | 0.4231338
1062 | 0.4410674 | 0.4245081 | 0.4162921
1063 | 0.4319112 | 0.4153043 | 0.411125
1064 | 0.4223124 | 0.405658 | 0.4085336
1065 | 0.4171754 | 0.4004734 | 0.4091497
1066 | 0.4155194 | 0.3987698 | 0.4137808
1067 | 0.4191386 | 0.4023415 | 0.4226706
1068 | 0.4327459 | 0.4159012 | 0.4359072
1069 | 0.451526 | 0.4346337 | 0.4533254
1070 | 0.4798439 | 0.4629041 | 0.4743902
1071 | 0.5113249 | 0.4943375 | 0.4985097
1072 | 0.5445094 | 0.5274744 | 0.5248051
1073 | 0.5770571 | 0.5599745 | 0.5520912
1074 | 0.6078201 | 0.5906899 | 0.5792063
1075 | 0.6366667 | 0.619489 | 0.6049032
1076 | 0.6583663 | 0.641141 | 0.6283264
1077 | 0.6768398 | 0.6595669 | 0.6487537
1078 | 0.690127 | 0.6728066 | 0.6655125
1079 | 0.6990039 | 0.6816359 | 0.6786028
1080 | 0.7055957 | 0.6881801 | 0.6878611
1081 | 0.7083086 | 0.6908454 | 0.693627
1082 | 0.7091472 | 0.6916364 | 0.6959775
1083 | 0.7086122 | 0.6910539 | 0.6951008
1084 | 0.706723 | 0.6891171 | 0.6912639
1085 | 0.7035746 | 0.6859211 | 0.6844732
1086 | 0.6986588 | 0.6809578 | 0.6753069
1087 | 0.6896485 | 0.6718999 | 0.6639183
1088 | 0.6786003 | 0.6608042 | 0.6505937
1089 | 0.663941 | 0.6460973 | 0.6360152
1090 | 0.6463888 | 0.6284975 | 0.6208227
1091 | 0.6275135 | 0.6095746 | 0.6060664
1092 | 0.6095308 | 0.5915444 | 0.5926003
1093 | 0.5934737 | 0.5754397 | 0.5816423
1094 | 0.5792676 | 0.561186 | 0.5740061
1095 | 0.5731997 | 0.5550706 | 0.5703364
1096 | 0.5708815 | 0.5527048 | 0.5711842
1097 | 0.5744252 | 0.5562009 | 0.576454
1098 | 0.5880465 | 0.5697747 | 0.5856725
1099 | 0.6059955 | 0.5876761 | 0.5983217
1100 | 0.6294794 | 0.6111124 | 0.6135774
1101 | 0.654425 | 0.6360105 | 0.6304481
1102 | 0.680188 | 0.6617259 | 0.6478972
1103 | 0.7002731 | 0.6817634 | 0.6650235
1104 | 0.7169476 | 0.6983903 | 0.6808996
1105 | 0.7293284 | 0.7107236 | 0.6947845
1106 | 0.7349407 | 0.7162883 | 0.7064986
1107 | 0.7390848 | 0.7203848 | 0.7157806
1108 | 0.7422508 | 0.7235033 | 0.7227621
1109 | 0.7447299 | 0.7259348 | 0.7281504
1110 | 0.7469947 | 0.728152 | 0.7326204
1111 | 0.7498586 | 0.7309683 | 0.7370171
1112 | 0.7540624 | 0.7351245 | 0.7421246
1113 | 0.7594188 | 0.7404334 | 0.7485436
1114 | 0.7679541 | 0.7489212 | 0.7563364
1115 | 0.7779102 | 0.7588297 | 0.7655956
1116 | 0.789989 | 0.7708608 | 0.7760941
1117 | 0.8038079 | 0.7846322 | 0.7872628
1118 | 0.8181737 | 0.7989505 | 0.7987412
1119 | 0.8328961 | 0.8136252 | 0.8101471
1120 | 0.8456122 | 0.8262938 | 0.8212121
1121 | 0.8569681 | 0.8376022 | 0.8315745
1122 | 0.8647416 | 0.845328 | 0.8408342
1123 | 0.8708808 | 0.8514197 | 0.8487506
1124 | 0.8751798 | 0.8556711 | 0.8548926
1125 | 0.8770606 | 0.8575044 | 0.8591046
1126 | 0.878105 | 0.8585011 | 0.8611455
1127 | 0.8779476 | 0.8582962 | 0.8608626
1128 | 0.8768565 | 0.8571575 | 0.8582222
1129 | 0.8748407 | 0.8550942 | 0.8531938
1130 | 0.8694717 | 0.8496776 | 0.8459002
1131 | 0.861157 | 0.8413154 | 0.8362839
1132 | 0.8505764 | 0.8306871 | 0.8245341
1133 | 0.8358329 | 0.8158961 | 0.8107304
1134 | 0.8194086 | 0.7994242 | 0.7950966
1135 | 0.800595 | 0.7805631 | 0.777963
1136 | 0.780167 | 0.7600875 | 0.7595906
1137 | 0.759335 | 0.7392079 | 0.7404232
1138 | 0.7383311 | 0.7181564 | 0.7209651
1139 | 0.7181747 | 0.6979525 | 0.7017304
1140 | 0.6986876 | 0.6784178 | 0.6832666
1141 | 0.6819135 | 0.6615961 | 0.6659167
1142 | 0.6666439 | 0.646279 | 0.6500518
1143 | 0.652891 | 0.6324785 | 0.635948
1144 | 0.6412159 | 0.6207558 | 0.623601
1145 | 0.6306932 | 0.6101855 | 0.6131025
1146 | 0.6220763 | 0.6015211 | 0.6042237
1147 | 0.6149421 | 0.5943393 | 0.5967233
1148 | 0.6084992 | 0.5878489 | 0.590315
1149 | 0.6030547 | 0.5823568 | 0.5845086
1150 | 0.5983267 | 0.5775812 | 0.5788358
1151 | 0.5940764 | 0.5732833 | 0.5727644
1152 | 0.5886319 | 0.5677912 | 0.5659379
1153 | 0.582081 | 0.5611927 | 0.5580302
1154 | 0.5740684 | 0.5531326 | 0.548649
1155 | 0.563039 | 0.5420557 | 0.5375395
1156 | 0.5503803 | 0.5293493 | 0.5244174
1157 | 0.534739 | 0.5136605 | 0.5091758
1158 | 0.5157732 | 0.4946472 | 0.4917861
1159 | 0.4951046 | 0.4739309 | 0.4722247
1160 | 0.4728166 | 0.4515954 | 0.4506627
1161 | 0.4494169 | 0.4281481 | 0.4274476
1162 | 0.425014 | 0.4036977 | 0.4029243
1163 | 0.3986133 | 0.3772494 | 0.377379
1164 | 0.371766 | 0.3503545 | 0.3510205
1165 | 0.3443419 | 0.3228829 | 0.3241849
1166 | 0.3172134 | 0.2957068 | 0.2970323
1167 | 0.2902888 | 0.2687346 | 0.2698447
1168 | 0.2638466 | 0.2422448 | 0.2429456
1169 | 0.2388574 | 0.217208 | 0.2165271
1170 | 0.2147358 | 0.1930389 | 0.1909957
1171 | 0.1901063 | 0.1683619 | 0.1666796
1172 | 0.1659271 | 0.144135 | 0.1438362
1173 | 0.1422796 | 0.1204399 | 0.1226712
1174 | 0.1213494 | 0.09946218 | 0.1032168
1175 | 0.1021197 | 0.0801849 | 0.08548863
1176 | 0.08602525 | 0.06404292 | 0.06945961
1177 | 0.07349723 | 0.05146733 | 0.05501558
1178 | 0.06279389 | 0.04071642 | 0.04211852
1179 | 0.05470579 | 0.03258075 | 0.03079172
1180 | 0.04695205 | 0.02477944 | 0.02105279
1181 | 0.0394682 | 0.01724802 | 0.01301373
1182 | 0.03264532 | 0.01037756 | 0.00659805
1183 | 0.02623442 | 0.00402504 | 0.001782457
1184 | 0.02043512 | -0.001671963 | -0.001577347
1185 | 0.0160769 | -0.005947284 | -0.003500518
1186 | 0.01304152 | -0.008972122 | -0.004186428
1187 | 0.01331922 | -0.008797095 | -0.00373484
1188 | 0.01594494 | -0.006385554 | -0.002183123
1189 | 0.02002042 | -0.002603842 | 0.0003433955
1190 | 0.02653251 | 0.003582977 | 0.003830328
1191 | 0.03331856 | 0.01008489 | 0.008114749
1192 | 0.04039416 | 0.01698602 | 0.01304268
1193 | 0.0463759 | 0.02296794 | 0.01845969
1194 | 0.05167995 | 0.02827216 | 0.02422478
1195 | 0.05580984 | 0.03240222 | 0.03013449
1196 | 0.05982747 | 0.03642003 | 0.03606325
1197 | 0.06387973 | 0.04047247 | 0.04181703
1198 | 0.06831174 | 0.04490465 | 0.04735146
1199 | 0.07331427 | 0.04990735 | 0.05263156
1200 | 0.07872818 | 0.05532144 | 0.0576093
1201 | 0.08459528 | 0.06118872 | 0.06236602
1202 | 0.0903358 | 0.06692941 | 0.06686002
1203 | 0.09590078 | 0.07249457 | 0.07108695
1204 | 0.1003898 | 0.07698377 | 0.07496739
1205 | 0.1041662 | 0.08076036 | 0.07840867
1206 | 0.1064834 | 0.08307767 | 0.081242
1207 | 0.1078816 | 0.08447606 | 0.08335478
1208 | 0.1087747 | 0.08536933 | 0.08466911
1209 | 0.1090525 | 0.0856473 | 0.08517886
1210 | 0.1086705 | 0.08526549 | 0.08486188
1211 | 0.1076642 | 0.08425942 | 0.0838095
1212 | 0.1063762 | 0.08297154 | 0.08216758
1213 | 0.104749 | 0.08134451 | 0.08006005
1214 | 0.1025342 | 0.07912995 | 0.07773329
1215 | 0.09991199 | 0.07650787 | 0.07533651
1216 | 0.09724019 | 0.07383624 | 0.07310282
1217 | 0.09487439 | 0.07147062 | 0.07125072
1218 | 0.09292237 | 0.06951878 | 0.07003773
1219 | 0.09128442 | 0.067881 | 0.06965701
1220 | 0.09133562 | 0.06793237 | 0.07026161
1221 | 0.09246635 | 0.06906328 | 0.07188271
1222 | 0.09493455 | 0.07153165 | 0.07462672
1223 | 0.09949493 | 0.07609221 | 0.07857321
1224 | 0.1051539 | 0.0817514 | 0.08376286
1225 | 0.1127583 | 0.08935589 | 0.09019367
1226 | 0.1217442 | 0.09834204 | 0.09785623
1227 | 0.1312754 | 0.1078733 | 0.1067345
1228 | 0.1405414 | 0.1171395 | 0.1166757
1229 | 0.1501755 | 0.1267738 | 0.1275029
1230 | 0.1601213 | 0.1367198 | 0.1388102
1231 | 0.1717356 | 0.1483343 | 0.1503131
1232 | 0.1836479 | 0.1602467 | 0.1617286
1233 | 0.1959351 | 0.1725342 | 0.1728262
1234 | 0.2084636 | 0.1850628 | 0.1834712
1235 | 0.2207082 | 0.1973075 | 0.1935553
1236 | 0.2317114 | 0.2083109 | 0.2030817
1237 | 0.2403594 | 0.2169591 | 0.212077
1238 | 0.2475362 | 0.2241361 | 0.2205286
1239 | 0.2525725 | 0.2291726 | 0.2283846
1240 | 0.2579312 | 0.2345314 | 0.2356239
1241 | 0.2636472 | 0.2402476 | 0.2422988
1242 | 0.2696331 | 0.2462337 | 0.2486027
1243 | 0.2759107 | 0.2525115 | 0.2546923
1244 | 0.2827597 | 0.2593607 | 0.2607357
1245 | 0.2896087 | 0.2662099 | 0.2669359
1246 | 0.2964351 | 0.2730364 | 0.2734479
1247 | 0.303133 | 0.2797345 | 0.2803039
1248 | 0.3099599 | 0.2865616 | 0.2874141
1249 | 0.3168845 | 0.2934863 | 0.2946559
1250 | 0.3244061 | 0.3010081 | 0.3017944
1251 | 0.3318426 | 0.3084448 | 0.3087736
1252 | 0.3391448 | 0.3157472 | 0.3154892
1253 | 0.3459479 | 0.3225504 | 0.3218548
1254 | 0.3523496 | 0.3289523 | 0.3278167
1255 | 0.3578391 | 0.334442 | 0.3333238
1256 | 0.3624258 | 0.3390288 | 0.3383576
1257 | 0.3664804 | 0.3430836 | 0.3428619
1258 | 0.3697039 | 0.3463073 | 0.3467198
1259 | 0.3724724 | 0.349076 | 0.3499114
1260 | 0.3747896 | 0.3513933 | 0.3523017
1261 | 0.3759938 | 0.3525977 | 0.35384
1262 | 0.3767686 | 0.3533727 | 0.3544746
1263 | 0.3768953 | 0.3534996 | 0.3540603
1264 | 0.375933 | 0.3525374 | 0.3524647
1265 | 0.3742216 | 0.3508262 | 0.3495414
1266 | 0.3706473 | 0.3472521 | 0.3451795
1267 | 0.3653149 | 0.3419199 | 0.3392583
1268 | 0.3587531 | 0.3353582 | 0.3317726
1269 | 0.3495895 | 0.3261948 | 0.3227771
1270 | 0.3392436 | 0.3158491 | 0.3123632
1271 | 0.3273609 | 0.3039666 | 0.300789
1272 | 0.3134147 | 0.2900205 | 0.2882736
1273 | 0.2989295 | 0.2755355 | 0.2750746
1274 | 0.28395 | 0.2605562 | 0.2615595
1275 | 0.2695452 | 0.2461516 | 0.2480262
1276 | 0.2555804 | 0.232187 | 0.2349109
1277 | 0.2430935 | 0.2197002 | 0.2225584
1278 | 0.2319666 | 0.2085735 | 0.2112627
1279 | 0.2220477 | 0.1986548 | 0.2013129
1280 | 0.2142783 | 0.1908855 | 0.19281
1281 | 0.2073472 | 0.1839546 | 0.185828
1282 | 0.201658 | 0.1782656 | 0.1803689
1283 | 0.1981076 | 0.1747154 | 0.1762743
1284 | 0.1956809 | 0.1722889 | 0.1734111
1285 | 0.1953545 | 0.1719626 | 0.1716657
1286 | 0.1957827 | 0.172391 | 0.1709413
1287 | 0.1966845 | 0.1732929 | 0.1711385
1288 | 0.1980197 | 0.1746283 | 0.1722269
1289 | 0.1995296 | 0.1761384 | 0.1742032
1290 | 0.2012425 | 0.1778514 | 0.1770367
1291 | 0.2038208 | 0.18043 | 0.1807598
1292 | 0.2070375 | 0.1836468 | 0.1853215
1293 | 0.2114695 | 0.188079 | 0.1906181
1294 | 0.2175315 | 0.1941412 | 0.1966026
1295 | 0.2244175 | 0.2010274 | 0.2031635
1296 | 0.2324751 | 0.2090851 | 0.2103036
1297 | 0.2412903 | 0.2179005 | 0.2179237
1298 | 0.2507073 | 0.2273177 | 0.2259773
1299 | 0.2600507 | 0.2366612 | 0.2344026
1300 | 0.2691534 | 0.2457641 | 0.2430445
1301 | 0.2778907 | 0.2545016 | 0.2517892
1302 | 0.2857669 | 0.262378 | 0.2605571
1303 | 0.2934996 | 0.2701109 | 0.2692505
1304 | 0.3014061 | 0.2780175 | 0.2778995
1305 | 0.3097559 | 0.2863675 | 0.2865788
1306 | 0.3184119 | 0.2950237 | 0.2954365
1307 | 0.3279801 | 0.304592 | 0.3046401
1308 | 0.3375482 | 0.3141603 | 0.3138381
1309 | 0.3471163 | 0.3237286 | 0.3232494
1310 | 0.3577144 | 0.3343269 | 0.33304
1311 | 0.3688616 | 0.3454742 | 0.343431
1312 | 0.3809222 | 0.3575351 | 0.3548743
1313 | 0.3943935 | 0.3710065 | 0.3677213
1314 | 0.4085807 | 0.3851939 | 0.3824978
1315 | 0.4239647 | 0.4005781 | 0.3995473
1316 | 0.4391278 | 0.4157414 | 0.4193798
1317 | 0.4541688 | 0.4307825 | 0.4418156
1318 | 0.4779368 | 0.4545507 | 0.4666769
1319 | 0.5049312 | 0.4815452 | 0.4938514
1320 | 0.5363278 | 0.512942 | 0.5229712
1321 | 0.5722393 | 0.5488537 | 0.5537151
1322 | 0.6093928 | 0.5860073 | 0.5856886
1323 | 0.6476627 | 0.6242775 | 0.6183496
1324 | 0.683468 | 0.6600829 | 0.6512539
1325 | 0.7173363 | 0.6939514 | 0.6838155
1326 | 0.7441255 | 0.7207408 | 0.7153853
1327 | 0.7707974 | 0.7474129 | 0.7452641
1328 | 0.7973601 | 0.7739757 | 0.7725643
1329 | 0.820668 | 0.7972838 | 0.7972085
1330 | 0.8424934 | 0.8191094 | 0.8189351
1331 | 0.8620316 | 0.8386478 | 0.8377133
1332 | 0.8785271 | 0.8551435 | 0.8537767
1333 | 0.8933625 | 0.869979 | 0.867287
1334 | 0.9049699 | 0.8815866 | 0.8785746
1335 | 0.9137547 | 0.8903715 | 0.8879624
1336 | 0.9206497 | 0.8972667 | 0.8957637
1337 | 0.9243264 | 0.9009436 | 0.9017322
1338 | 0.92688 | 0.9034973 | 0.9061721
1339 | 0.9280641 | 0.9046817 | 0.9090565
1340 | 0.9281317 | 0.9047495 | 0.9102024
1341 | 0.9277268 | 0.9043447 | 0.9094759
1342 | 0.9265695 | 0.9031875 | 0.9067612
1343 | 0.925145 | 0.9017632 | 0.9018634
1344 | 0.9230846 | 0.899703 | 0.8948625
1345 | 0.9173954 | 0.894014 | 0.8858156
1346 | 0.9077924 | 0.8844111 | 0.8748308
1347 | 0.8949277 | 0.8715467 | 0.8621088
1348 | 0.8761627 | 0.8527818 | 0.8477465
1349 | 0.8563981 | 0.8330174 | 0.831966
1350 | 0.8353761 | 0.8119956 | 0.8150423
1351 | 0.8148996 | 0.7915192 | 0.7972746
1352 | 0.7952428 | 0.7718626 | 0.7788977
1353 | 0.7779974 | 0.7546173 | 0.7602825
1354 | 0.7620577 | 0.7386779 | 0.7417225
1355 | 0.7468875 | 0.7235078 | 0.7236948
1356 | 0.7322856 | 0.7089061 | 0.7065905
1357 | 0.7180811 | 0.6947018 | 0.690612
1358 | 0.7043101 | 0.680931 | 0.676243
1359 | 0.6914201 | 0.6680411 | 0.6635491
1360 | 0.678822 | 0.6554433 | 0.6528804
1361 | 0.6666372 | 0.6432586 | 0.6444166
1362 | 0.6573398 | 0.6339614 | 0.6383401
1363 | 0.650049 | 0.6266707 | 0.6348098
1364 | 0.6480608 | 0.6246828 | 0.6340124
1365 | 0.650618 | 0.6272401 | 0.6360887
1366 | 0.6565606 | 0.6331829 | 0.6409834
1367 | 0.6679735 | 0.6445959 | 0.6485098
1368 | 0.6806097 | 0.6572323 | 0.6584133
1369 | 0.6949363 | 0.6715591 | 0.6702129
1370 | 0.7092629 | 0.6858859 | 0.6834193
1371 | 0.7236083 | 0.7002315 | 0.6973989
1372 | 0.7380104 | 0.7146338 | 0.7114067
1373 | 0.7516558 | 0.7282793 | 0.7248716
1374 | 0.7647148 | 0.7413384 | 0.7372284
1375 | 0.7755669 | 0.7521908 | 0.7482107
1376 | 0.7847377 | 0.7613617 | 0.7576935
1377 | 0.7922665 | 0.7688907 | 0.7655492
1378 | 0.7971406 | 0.773765 | 0.7719653
1379 | 0.8009681 | 0.7775926 | 0.776924
1380 | 0.8032097 | 0.7798344 | 0.7804709
1381 | 0.8041837 | 0.7808086 | 0.7826337
1382 | 0.8046812 | 0.7813063 | 0.783364
1383 | 0.8048079 | 0.7814332 | 0.7827363
1384 | 0.8040271 | 0.7806525 | 0.7807771
1385 | 0.8026119 | 0.7792374 | 0.7776666
1386 | 0.7996418 | 0.7762676 | 0.7735252
1387 | 0.7954457 | 0.7720716 | 0.7685024
1388 | 0.7896809 | 0.7663071 | 0.7628455
1389 | 0.7825558 | 0.7591821 | 0.7566888
1390 | 0.7747661 | 0.7513925 | 0.7503326
1391 | 0.7658291 | 0.7424557 | 0.7439683
1392 | 0.7577853 | 0.7344121 | 0.7378089
1393 | 0.7503747 | 0.7270017 | 0.7320918
1394 | 0.7448366 | 0.7214638 | 0.7269473
1395 | 0.7405076 | 0.7171349 | 0.7225402
1396 | 0.7372354 | 0.7138629 | 0.7187996
1397 | 0.7354742 | 0.7121019 | 0.7155541
1398 | 0.7340688 | 0.7106966 | 0.7125941
1399 | 0.7331381 | 0.7097661 | 0.7095541
1400 | 0.7313117 | 0.70794 | 0.7060502
1401 | 0.728805 | 0.7054334 | 0.7017051
1402 | 0.7246265 | 0.701255 | 0.6961511
1403 | 0.718122 | 0.6947507 | 0.6892186
1404 | 0.7100561 | 0.686685 | 0.6807827
1405 | 0.6982489 | 0.674878 | 0.6708548
1406 | 0.6851383 | 0.6617676 | 0.6595057
1407 | 0.6705364 | 0.6471659 | 0.646798
1408 | 0.6544634 | 0.631093 | 0.6329159
1409 | 0.6381998 | 0.6148296 | 0.6179945
1410 | 0.6219363 | 0.5985663 | 0.602247
1411 | 0.606383 | 0.5830131 | 0.5858018
1412 | 0.5910691 | 0.5676994 | 0.5689008
1413 | 0.5755609 | 0.5521914 | 0.5517534
1414 | 0.5595015 | 0.5361322 | 0.534451
1415 | 0.5430114 | 0.5196422 | 0.5171894
1416 | 0.5254847 | 0.5021157 | 0.4999522
1417 | 0.5076959 | 0.4843271 | 0.4828534
1418 | 0.4895441 | 0.4661755 | 0.4659765
1419 | 0.4717013 | 0.4483328 | 0.4493471
1420 | 0.4543391 | 0.4309708 | 0.4330535
1421 | 0.4383022 | 0.4149341 | 0.4171764
1422 | 0.4230086 | 0.3996407 | 0.4018389
1423 | 0.4082237 | 0.384856 | 0.3871449
1424 | 0.3949059 | 0.3715383 | 0.3731507
1425 | 0.3822971 | 0.3589297 | 0.3597899
1426 | 0.3704144 | 0.3470472 | 0.34704
1427 | 0.3590144 | 0.3356473 | 0.334795
1428 | 0.3477356 | 0.3243687 | 0.3228598
1429 | 0.3366082 | 0.3132415 | 0.3111474
1430 | 0.3254808 | 0.3021143 | 0.29953
1431 | 0.3143791 | 0.2910127 | 0.2879221
1432 | 0.3034027 | 0.2800365 | 0.2765408
1433 | 0.2923819 | 0.2690158 | 0.2654989
1434 | 0.2813395 | 0.2579737 | 0.2550932
1435 | 0.2714961 | 0.2481305 | 0.2457402
1436 | 0.2622976 | 0.2389321 | 0.2378414
1437 | 0.2539648 | 0.2305995 | 0.2316916
1438 | 0.2486987 | 0.2253336 | 0.2274402
1439 | 0.2453916 | 0.2220266 | 0.2254788
1440 | 0.2459715 | 0.2226067 | 0.2264026
1441 | 0.251458 | 0.2280934 | 0.2307381
1442 | 0.2597722 | 0.2364078 | 0.2391292
1443 | 0.2729659 | 0.2496016 | 0.2518715
1444 | 0.2891545 | 0.2657904 | 0.269495
1445 | 0.3080885 | 0.2847245 | 0.2917238
1446 | 0.3295093 | 0.3061456 | 0.3181548
1447 | 0.355325 | 0.3319615 | 0.3477545
1448 | 0.3886855 | 0.3653221 | 0.379329
1449 | 0.4269862 | 0.403623 | 0.4118816
1450 | 0.4668406 | 0.4434775 | 0.4442421
1451 | 0.507301 | 0.4839381 | 0.4754262
1452 | 0.543663 | 0.5203003 | 0.5046576
1453 | 0.5770413 | 0.5536788 | 0.5312409
1454 | 0.5986189 | 0.5752566 | 0.5547194
1455 | 0.6136734 | 0.5903112 | 0.5748628
1456 | 0.6209 | 0.597538 | 0.5912517
1457 | 0.6256196 | 0.6022577 | 0.6036142
1458 | 0.6290923 | 0.6057307 | 0.6120299
1459 | 0.6304276 | 0.6070661 | 0.6168175
1460 | 0.631118 | 0.6077566 | 0.6185227
1461 | 0.6315271 | 0.608166 | 0.6175319
1462 | 0.6318049 | 0.6084439 | 0.6142439
1463 | 0.6303813 | 0.6070205 | 0.6088682
1464 | 0.6275623 | 0.6042017 | 0.6015456
1465 | 0.6193308 | 0.5959703 | 0.5917474
1466 | 0.6086111 | 0.5852509 | 0.5790935
1467 | 0.5942359 | 0.5708758 | 0.5632078
1468 | 0.5743794 | 0.5510195 | 0.5440803
1469 | 0.551845 | 0.5284852 | 0.5217274
1470 | 0.5246294 | 0.5012698 | 0.4962546
1471 | 0.4941048 | 0.4707454 | 0.467865
1472 | 0.461562 | 0.4382028 | 0.4369392
1473 | 0.4261891 | 0.4028301 | 0.4041264
1474 | 0.3909619 | 0.367603 | 0.3698368
1475 | 0.3558911 | 0.3325324 | 0.3350571
1476 | 0.3229984 | 0.2996399 | 0.3004112
1477 | 0.2902479 | 0.2668895 | 0.2668519
1478 | 0.2572919 | 0.2339338 | 0.2350753
1479 | 0.2262341 | 0.2028762 | 0.205449
1480 | 0.1964553 | 0.1730975 | 0.1783548
1481 | 0.1699195 | 0.1465619 | 0.1539032
1482 | 0.1472194 | 0.1238619 | 0.1321202
1483 | 0.1273304 | 0.1039731 | 0.1129377
1484 | 0.1148141 | 0.09145701 | 0.09609639
1485 | 0.1039885 | 0.08063159 | 0.08138801
1486 | 0.0955047 | 0.07214794 | 0.06863833
1487 | 0.08632796 | 0.06297137 | 0.05776169
1488 | 0.07712793 | 0.05377152 | 0.04851034
1489 | 0.06826645 | 0.04491021 | 0.04056902
1490 | 0.060217 | 0.03686094 | 0.03369279
1491 | 0.05260522 | 0.02924933 | 0.02767196
1492 | 0.04540542 | 0.02204971 | 0.02237837
1493 | 0.03924545 | 0.01588991 | 0.01774971
1494 | 0.034085 | 0.01072963 | 0.01365391
1495 | 0.0308188 | 0.007572394 | 0.01039492
1496 | 0.02832821 | 0.005269239 | 0.007966262
1497 | 0.02701985 | 0.004203693 | 0.006375418
1498 | 0.02675399 | 0.004224949 | 0.00539721
1499 | 0.02701567 | 0.004817901 | 0.004808509
1500 | 0.02819983 | 0.006383082 | 0.004443892
1501 | 0.02851614 | 0.007144861 | 0.004140198
1502 | 0.0282473 | 0.007321497 | 0.003809188
1503 | 0.02724106 | 0.006760734 | 0.003355394
1504 | 0.02569984 | 0.005664983 | 0.002759836
1505 | 0.0234851 | 0.00389572 | 0.001997374
1506 | 0.0204243 | 0.001319733 | 0.00114755
1507 | 0.01740504 | -0.001201081 | 0.0002305722
1508 | 0.0148405 | -0.003279857 | -0.0006929327
1509 | 0.0132283 | -0.004441495 | -0.001530029
1510 | 0.01221178 | -0.005055565 | -0.002260998
1511 | 0.0125834 | -0.004336417 | -0.00277858
1512 | 0.01319478 | -0.003424136 | -0.003077888
1513 | 0.01401242 | -0.002341969 | -0.003156349
1514 | 0.01454255 | -0.001571863 | -0.003042685
1515 | 0.01486366 | -0.00102709 | -0.002785041
1516 | 0.01485886 | -0.0008187998 | -0.002423335
1517 | 0.01455941 | -0.0009135551 | -0.002028368
1518 | 0.01407152 | -0.001206127 | -0.001646023
1519 | 0.01317006 | -0.001924651 | -0.001333345
1520 | 0.01278994 | -0.002141713 | -0.001128084
1521 | 0.01272026 | -0.002070506 | -0.001047798
1522 | 0.01278698 | -0.001884263 | -0.001014612
1523 | 0.01299274 | -0.00157839 | -0.001010863
1524 | 0.01335506 | -0.001132148 | -0.000993632
1525 | 0.01411797 | -0.0002968606 | -0.0009546146
1526 | 0.01469958 | 0.0003541259 | -0.0008549131
1527 | 0.01476258 | 0.0004900545 | -0.0006916472
1528 | 0.01428075 | 8.606005e-05 | -0.000468778
1529 | 0.01366077 | -0.0004552182 | -0.0002172673
1530 | 0.01342703 | -0.0006148494 | 1.999745e-06
1531 | 0.01336227 | -0.0006117318 | 0.0001780741
1532 | 0.01342749 | -0.0004848251 | 0.0003169818
1533 | 0.01378758 | -6.793054e-05 | 0.0004238451
1534 | 0.01427472 | 0.0004753159 | 0.0005389563
1535 | 0.0149429 | 0.001199611 | 0.0006901764
1536 | 0.0153071 | 0.001619921 | 0.0009328
1537 | 0.01551447 | 0.00188341 | 0.001287082
1538 | 0.01543525 | 0.001860298 | 0.00171454
1539 | 0.01535602 | 0.001837186 | 0.002145914
1540 | 0.01530665 | 0.001843929 | 0.002514835
1541 | 0.01560509 | 0.002198473 | 0.002813191
1542 | 0.0160916 | 0.002741099 | 0.003022169
1543 | 0.01676769 | 0.003473299 | 0.003164619
1544 | 0.01716673 | 0.003928452 | 0.003279985
1545 | 0.01743918 | 0.004257023 | 0.003419517
1546 | 0.01751102 | 0.004384973 | 0.003623653
1547 | 0.01724073 | 0.004170794 | 0.003902493
1548 | 0.01687252 | 0.003858694 | 0.004261662
1549 | 0.0165667 | 0.003608988 | 0.004657088
1550 | 0.01661913 | 0.003717534 | 0.005063945
1551 | 0.01692294 | 0.004077452 | 0.005406528
1552 | 0.01767455 | 0.004885183 | 0.005652333
1553 | 0.01839363 | 0.005660373 | 0.005718455
1554 | 0.01906972 | 0.006392573 | 0.005618602
1555 | 0.01936069 | 0.006739654 | 0.005335708
1556 | 0.01940088 | 0.006835959 | 0.0049023
1557 | 0.018944 | 0.006435191 | 0.004373542
1558 | 0.01786376 | 0.005411067 | 0.003825306
1559 | 0.01643602 | 0.00403944 | 0.00325867
1560 | 0.01446852 | 0.002128048 | 0.00267397
1561 | 0.0126986 | 0.0004142464 | 0.00211509
1562 | 0.01110697 | -0.001121278 | 0.00157297
1563 | 0.01078228 | -0.001401209 | 0.00107474
1564 | 0.01093614 | -0.001216841 | 0.0005907266
1565 | 0.01179755 | -0.0003372501 | 0.0001753182
1566 | 0.01294522 | 0.0008252027 | -0.0001365043
1567 | 0.01389847 | 0.001793248 | -0.0002915908
1568 | 0.01376679 | 0.001676351 | -0.0002952619
1569 | 0.01340036 | 0.001324709 | -0.0002019023
1570 | 0.01286927 | 0.0008084027 | -3.407178e-05
1571 | 0.01182478 | -0.000221302 | 0.0001353486
1572 | 0.01101503 | -0.001018478 | 0.0002579014
1573 | 0.01048253 | -0.00154871 | 0.0002601949
1574 | 0.01099076 | -0.001053967 | 0.0001688572
1575 | 0.01163974 | -0.0004291341 | -1.655995e-05
1576 | 0.01227787 | 0.0001805295 | -0.0002293684
1577 | 0.01253149 | 0.0004056868 | -0.0004216768
1578 | 0.01265142 | 0.0004971577 | -0.0005468014
1579 | 0.01289545 | 0.0007127261 | -0.0006274479
1580 | 0.01276044 | 0.0005492581 | -0.0006435471
1581 | 0.0123195 | 7.985363e-05 | -0.0005656339
1582 | 0.01172221 | -0.000545899 | -0.0004127112
1583 | 0.01135063 | -0.00095143 | -0.0001356079
1584 | 0.01133709 | -0.001008542 | 0.0002634009
1585 | 0.01186123 | -0.0005381645 | 0.0008487415
1586 | 0.01268228 | 0.0002237022 | 0.001630019
1587 | 0.01407826 | 0.001560503 | 0.002611585
1588 | 0.01581697 | 0.00324003 | 0.003766782
1589 | 0.01775182 | 0.005115699 | 0.005072727
1590 | 0.01982758 | 0.007132281 | 0.006573028
1591 | 0.02179318 | 0.0090387 | 0.008183134
1592 | 0.02364235 | 0.01082869 | 0.00981174
1593 | 0.02480786 | 0.01193501 | 0.01136919
1594 | 0.02587724 | 0.01294521 | 0.0127926
1595 | 0.02689556 | 0.01390435 | 0.01403706
1596 | 0.02797001 | 0.01491962 | 0.0150858
1597 | 0.02905163 | 0.01594206 | 0.01592057
1598 | 0.03006995 | 0.0169012 | 0.01656142
1599 | 0.03104439 | 0.01781646 | 0.01703172
1600 | 0.03104439 | 0.01775728 | 0.01735906
1601 | 0.03104439 | 0.0176981 | 0.01757913
1602 | 0.03104439 | 0.01763892 | 0.01771655
1603 | 0.03104439 | 0.01757974 | 0.01779807
1604 | 0.03104439 | 0.01752056 | 0.01780125
1605 | 0.03104439 | 0.01746138 | 0.01773706
1606 | 0.03104439 | 0.0174022 | 0.0176207
1607 | 0.03104439 | 0.01734302 | 0.01747862
1608 | 0.03104439 | 0.01728384 | 0.01733831
1609 | 0.03104439 | 0.01722466 | 0.01722466
1610 | 0.03104439 | 0.01716548 | 0.01716548
1611 | 0.03104439 | 0.0171063 | 0.0171063
1612 | 0.03104439 | 0.01704711 | 0.01704711
1613 | 0.03104439 | 0.01698793 | 0.01698793
1614 | 0.03104439 | 0.01692875 | 0.01692875
1615 | 0.03104439 | 0.01686957 | 0.01686957
1616 | 0.03104439 | 0.01681039 | 0.01681039
1617 | 0.03104439 | 0.01675121 | 0.01675121
1618 | 0.03104439 | 0.01669203 | 0.01669203
1619 | 0.03104439 | 0.01663285 | 0.01663285
1620 | 0.03104439 | 0.01657367 | 0.01657367
1621 | 0.03104439 | 0.01651449 | 0.01651449
1622 | 0.03104439 | 0.01645531 | 0.01645531
1623 | 0.03104439 | 0.01639613 | 0.01639613
1624 | 0.03104439 | 0.01633695 | 0.01633695
1625 | 0.03104439 | 0.01627777 | 0.01627777
1626 | 0.03104439 | 0.01621858 | 0.01621858
1627 | 0.03104439 | 0.0161594 | 0.0161594
1628 | 0.03104439 | 0.01610022 | 0.01610022
1629 | 0.03104439 | 0.01604104 | 0.01604104
1630 | 0.03104439 | 0.01598186 | 0.01598186
1631 | 0.03104439 | 0.01592268 | 0.01592268
1632 | 0.03104439 | 0.0158635 | 0.0158635
1633 | 0.03104439 | 0.01580432 | 0.01580432
1634 | 0.03104439 | 0.01574514 | 0.01574514
1635 | 0.03104439 | 0.01568596 | 0.01568596
1636 | 0.03104439 | 0.01562678 | 0.01562678
1637 | 0.03104439 | 0.0155676 | 0.0155676
1638 | 0.03104439 | 0.01550842 | 0.01550842
1639 | 0.03104439 | 0.01544924 | 0.01544924
1640 | 0.03104439 | 0.01539005 | 0.01539005
1641 | 0.03104439 | 0.01533087 | 0.01533087
1642 | 0.03104439 | 0.01527169 | 0.01527169
1643 | 0.03104439 | 0.01521251 | 0.01521251
1644 | 0.03104439 | 0.01515333 | 0.01515333
1645 | 0.03104439 | 0.01509415 | 0.01509415
1646 | 0.03104439 | 0.01503497 | 0.01503497
1647 | 0.03104439 | 0.01497579 | 0.01497579
1648 | 0.03104439 | 0.01491661 | 0.01491661
1649 | 0.03104439 | 0.01485743 | 0.01485743
1650 | 0.03104439 | 0.01479825 | 0.01479825
1651 | 0.03104439 | 0.01473907 | 0.01473907
1652 | 0.03104439 | 0.01467989 | 0.01467989
1653 | 0.03104439 | 0.01462071 | 0.01462071
1654 | 0.03104439 | 0.01456152 | 0.01456152
1655 | 0.03104439 | 0.01450234 | 0.01450234
1656 | 0.03104439 | 0.01444316 | 0.01444316
1657 | 0.03104439 | 0.01438398 | 0.01438398
1658 | 0.03104439 | 0.0143248 | 0.0143248
1659 | 0.03104439 | 0.01426562 | 0.01426562
1660 | 0.03104439 | 0.01420644 | 0.01420644
1661 | 0.03104439 | 0.01414726 | 0.01414726
1662 | 0.03104439 | 0.01408808 | 0.01408808
1663 | 0.03104439 | 0.0140289 | 0.0140289
1664 | 0.03104439 | 0.01396972 | 0.01396972
1665 | 0.03104439 | 0.01391054 | 0.01391054
1666 | 0.03104439 | 0.01385136 | 0.01385136
1667 | 0.03104439 | 0.01379218 | 0.01379218
1668 | 0.03104439 | 0.01373299 | 0.01373299
1669 | 0.03104439 | 0.01367381 | 0.01367381
1670 | 0.03104439 | 0.01361463 | 0.01361463
1671 | 0.03104439 | 0.01355545 | 0.01355545
1672 | 0.03104439 | 0.01349627 | 0.01349627
1673 | 0.03104439 | 0.01343709 | 0.01343709
1674 | 0.03104439 | 0.01337791 | 0.01337791
1675 | 0.03104439 | 0.01331873 | 0.01331873
1676 | 0.03104439 | 0.01325955 | 0.01325955
1677 | 0.03104439 | 0.01320037 | 0.01320037
1678 | 0.03104439 | 0.01314119 | 0.01314119
1679 | 0.03104439 | 0.01308201 | 0.01308201
1680 | 0.03104439 | 0.01302283 | 0.01302283
1681 | 0.03104439 | 0.01296365 | 0.01296365
1682 | 0.03104439 | 0.01290446 | 0.01290446
1683 | 0.03104439 | 0.01284528 | 0.01284528
1684 | 0.03104439 | 0.0127861 | 0.0127861
1685 | 0.03104439 | 0.01272692 | 0.01272692
1686 | 0.03104439 | 0.01266774 | 0.01266774
1687 | 0.03104439 | 0.01260856 | 0.01260856
1688 | 0.03104439 | 0.01254938 | 0.01254938
1689 | 0.03104439 | 0.0124902 | 0.0124902
1690 | 0.03104439 | 0.01243102 | 0.01243102
1691 | 0.03104439 | 0.01237184 | 0.01237184
1692 | 0.03104439 | 0.01231266 | 0.01231266
1693 | 0.03104439 | 0.01225348 | 0.01225348
1694 | 0.03104439 | 0.0121943 | 0.0121943
1695 | 0.03104439 | 0.01213512 | 0.01213512
1696 | 0.03104439 | 0.01207593 | 0.01207593
1697 | 0.03104439 | 0.01201675 | 0.01201675
1698 | 0.03104439 | 0.01195757 | 0.01195757
1699 | 0.03104439 | 0.01189839 | 0.01189839
1700 | 0.03104439 | 0.01183921 | 0.01183921
1701 | 0.03104439 | 0.01178003 | 0.01178003
1702 | 0.03104439 | 0.01172085 | 0.01172085
1703 | 0.03104439 | 0.01166167 | 0.01166167
1704 | 0.03104439 | 0.01160249 | 0.01160249
1705 | 0.03104439 | 0.01154331 | 0.01154331
1706 | 0.03104439 | 0.01148413 | 0.01148413
1707 | 0.03104439 | 0.01142495 | 0.01142495
1708 | 0.03104439 | 0.01136577 | 0.01136577
1709 | 0.03104439 | 0.01130659 | 0.01130659
1710 | 0.03104439 | 0.0112474 | 0.0112474
1711 | 0.03104439 | 0.01118822 | 0.01118822
1712 | 0.03104439 | 0.01112904 | 0.01112904
1713 | 0.03104439 | 0.01106986 | 0.01106986
1714 | 0.03104439 | 0.01101068 | 0.01101068
1715 | 0.03104439 | 0.0109515 | 0.0109515
1716 | 0.03104439 | 0.01089232 | 0.01089232
1717 | 0.03104439 | 0.01083314 | 0.01083314
1718 | 0.03104439 | 0.01077396 | 0.01077396
1719 | 0.03104439 | 0.01071478 | 0.01071478
1720 | 0.03104439 | 0.0106556 | 0.0106556
1721 | 0.03104439 | 0.01059642 | 0.01059642
1722 | 0.03104439 | 0.01053724 | 0.01053724
1723 | 0.03104439 | 0.01047806 | 0.01047806
1724 | 0.03104439 | 0.01041887 | 0.01041887
1725 | 0.03104439 | 0.01035969 | 0.01035969
1726 | 0.03104439 | 0.01030051 | 0.01030051
1727 | 0.03104439 | 0.01024133 | 0.01024133
1728 | 0.03104439 | 0.01018215 | 0.01018215
1729 | 0.03104439 | 0.01012297 | 0.01012297
1730 | 0.03104439 | 0.01006379 | 0.01006379
1731 | 0.03104439 | 0.01000461 | 0.01000461
1732 | 0.03104439 | 0.009945429 | 0.009945429
1733 | 0.03104439 | 0.009886248 | 0.009886248
1734 | 0.03104439 | 0.009827067 | 0.009827067
1735 | 0.03104439 | 0.009767886 | 0.009767886
1736 | 0.03104439 | 0.009708706 | 0.009708706
1737 | 0.03104439 | 0.009649525 | 0.009649525
1738 | 0.03104439 | 0.009590344 | 0.009590344
1739 | 0.03104439 | 0.009531164 | 0.009531164
1740 | 0.03104439 | 0.009471983 | 0.009471983
1741 | 0.03104439 | 0.009412802 | 0.009412802
1742 | 0.03104439 | 0.009353621 | 0.009353621
1743 | 0.03104439 | 0.009294441 | 0.009294441
1744 | 0.03104439 | 0.00923526 | 0.00923526
1745 | 0.03104439 | 0.009176079 | 0.009176079
1746 | 0.03104439 | 0.009116899 | 0.009116899
1747 | 0.03104439 | 0.009057718 | 0.009057718
1748 | 0.03104439 | 0.008998537 | 0.008998537
1749 | 0.03104439 | 0.008939356 | 0.008939356
1750 | 0.03104439 | 0.008880176 | 0.008880176
1751 | 0.03104439 | 0.008820995 | 0.008820995
1752 | 0.03104439 | 0.008761814 | 0.008761814
1753 | 0.03104439 | 0.008702634 | 0.008702634
1754 | 0.03104439 | 0.008643453 | 0.008643453
1755 | 0.03104439 | 0.008584272 | 0.008584272
1756 | 0.03104439 | 0.008525091 | 0.008525091
1757 | 0.03104439 | 0.008465911 | 0.008465911
1758 | 0.03104439 | 0.00840673 | 0.00840673
1759 | 0.03104439 | 0.008347549 | 0.008347549
1760 | 0.03104439 | 0.008288369 | 0.008288369
1761 | 0.03104439 | 0.008229188 | 0.008229188
1762 | 0.03104439 | 0.008170007 | 0.008170007
1763 | 0.03104439 | 0.008110826 | 0.008110826
1764 | 0.03104439 | 0.008051646 | 0.008051646
1765 | 0.03104439 | 0.007992465 | 0.007992465
1766 | 0.03104439 | 0.007933284 | 0.007933284
1767 | 0.03104439 | 0.007874104 | 0.007874104
1768 | 0.03104439 | 0.007814923 | 0.007814923
1769 | 0.03104439 | 0.007755742 | 0.007755742
1770 | 0.03104439 | 0.007696561 | 0.007696561
1771 | 0.03104439 | 0.007637381 | 0.007637381
1772 | 0.03104439 | 0.0075782 | 0.0075782
1773 | 0.03104439 | 0.007519019 | 0.007519019
1774 | 0.03104439 | 0.007459839 | 0.007459839
1775 | 0.03104439 | 0.007400658 | 0.007400658
1776 | 0.03104439 | 0.007341477 | 0.007341477
1777 | 0.03104439 | 0.007282296 | 0.007282296
1778 | 0.03104439 | 0.007223116 | 0.007223116
1779 | 0.03104439 | 0.007163935 | 0.007163935
1780 | 0.03104439 | 0.007104754 | 0.007104754
1781 | 0.03104439 | 0.007045574 | 0.007045574
1782 | 0.03104439 | 0.006986393 | 0.006986393
1783 | 0.03104439 | 0.006927212 | 0.006927212
1784 | 0.03104439 | 0.006868031 | 0.006868031
1785 | 0.03104439 | 0.006808851 | 0.006808851
1786 | 0.03104439 | 0.00674967 | 0.00674967
1787 | 0.03104439 | 0.006690489 | 0.006690489
1788 | 0.03104439 | 0.006631309 | 0.006631309
1789 | 0.03104439 | 0.006572128 | 0.006572128
1790 | 0.03104439 | 0.006512947 | 0.006512947
1791 | 0.03104439 | 0.006453766 | 0.006453766
1792 | 0.03104439 | 0.006394586 | 0.006394586
1793 | 0.03104439 | 0.006335405 | 0.006335405
1794 | 0.03104439 | 0.006276224 | 0.006276224
1795 | 0.03104439 | 0.006217044 | 0.006217044
1796 | 0.03104439 | 0.006157863 | 0.006157863
1797 | 0.03104439 | 0.006098682 | 0.006098682
1798 | 0.03104439 | 0.006039501 | 0.006039501
1799 | 0.03104439 | 0.005980321 | 0.005980321
1800 | 0.03104439 | 0.00592114 | 0.00592114