## Sheet1
Wave | Original_Intensity | Baseline_Corrected | Smoothed
450 | 0.01219342 | 0.007102389 | 0.005853198
451 | 0.01219342 | 0.007173381 | 0.007123481
452 | 0.01219342 | 0.007244373 | 0.008180353
453 | 0.01312637 | 0.008248315 | 0.009034128
454 | 0.01397163 | 0.009164569 | 0.009695123
455 | 0.01453391 | 0.009797833 | 0.01017365
456 | 0.01506429 | 0.01039921 | 0.01048004
457 | 0.01525589 | 0.0106618 | 0.01062459
458 | 0.01544748 | 0.01092439 | 0.01061762
459 | 0.01529232 | 0.01084021 | 0.01046945
460 | 0.01511323 | 0.01073212 | 0.0101904
461 | 0.01481777 | 0.01050765 | 0.009695836
462 | 0.01449042 | 0.01025129 | 0.009013725
463 | 0.01339039 | 0.009222257 | 0.008193679
464 | 0.0118451 | 0.007747959 | 0.007324994
465 | 0.01055604 | 0.006529888 | 0.006493419
466 | 0.009540286 | 0.005585128 | 0.005795928
467 | 0.008515708 | 0.004631542 | 0.005305418
468 | 0.007473479 | 0.003660305 | 0.005116737
469 | 0.006799079 | 0.003056898 | 0.00528173
470 | 0.007769096 | 0.004097907 | 0.005781089
471 | 0.008747654 | 0.005147457 | 0.006605872
472 | 0.00998244 | 0.006453235 | 0.007660871
473 | 0.01121723 | 0.007759014 | 0.00885865
474 | 0.01317571 | 0.009788494 | 0.01006118
475 | 0.01523129 | 0.01191506 | 0.01114196
476 | 0.01680287 | 0.01355763 | 0.01201457
477 | 0.01819652 | 0.01502227 | 0.01250349
478 | 0.0183449 | 0.01524164 | 0.01257928
479 | 0.01759391 | 0.01456165 | 0.01220849
480 | 0.01615965 | 0.01319839 | 0.01139613
481 | 0.01382005 | 0.01092978 | 0.01024056
482 | 0.01152487 | 0.008705586 | 0.008790215
483 | 0.009344132 | 0.006595841 | 0.007159984
484 | 0.007146313 | 0.004469015 | 0.00544162
485 | 0.004833191 | 0.002226885 | 0.003772442
486 | 0.002520069 | -1.524446e-05 | 0.002264519
487 | 0.002046341 | -0.0004181325 | 0.0009875351
488 | 0.00161304 | -0.0007848624 | 2.744486e-05
489 | 0.001263487 | -0.001075993 | -0.0006276353
490 | 0.0009313365 | -0.001361046 | -0.001000487
491 | 0.001220917 | -0.001038883 | -0.001127705
492 | 0.00180656 | -0.0004315731 | -0.001093914
493 | 0.002098242 | -0.0001226313 | -0.0009367263
494 | 0.002125961 | -7.888835e-05 | -0.0006932866
495 | 0.002153073 | -3.654488e-05 | -0.0004157308
496 | 0.00217918 | 4.42652e-06 | -0.000172717
497 | 0.002204985 | 4.514048e-05 | -3.392083e-05
498 | 0.002229755 | 8.481989e-05 | 0.0001041751
499 | 0.002254444 | 0.0001244182 | 0.0002375983
500 | 0.002278138 | 0.0001630208 | 0.0003248174
501 | 0.002301831 | 0.0002016233 | 0.0003123613
502 | 0.002324756 | 0.0002394575 | 0.0002431424
503 | 0.002347618 | 0.0002772291 | 0.0001133956
504 | 0.00237002 | 0.0003145396 | -3.460959e-05
505 | 0.002392286 | 0.0003517155 | -0.0001127483
506 | 0.002414323 | 0.0003886617 | -0.0001155972
507 | 0.002436222 | 0.0004254693 | -5.868183e-05
508 | 0.00219499 | 0.0001991463 | 6.816939e-05
509 | 0.001660726 | -0.0003202084 | 0.0002714709
510 | 0.00142343 | -0.0005458502 | 0.0005611388
511 | 0.001809766 | -0.0001534669 | 0.0009335406
512 | 0.002405352 | 0.0004466171 | 0.001392598
513 | 0.004007947 | 0.002053711 | 0.001984941
514 | 0.005587197 | 0.00363746 | 0.002747237
515 | 0.006104239 | 0.004159 | 0.003666282
516 | 0.00662128 | 0.00468054 | 0.004751681
517 | 0.00748423 | 0.005547988 | 0.005926842
518 | 0.008398425 | 0.006466682 | 0.00710261
519 | 0.009407994 | 0.00748075 | 0.008202364
520 | 0.01045457 | 0.008531829 | 0.009132303
521 | 0.01174258 | 0.009824331 | 0.009853161
522 | 0.01321279 | 0.01129904 | 0.01042836
523 | 0.01412784 | 0.01221859 | 0.01082667
524 | 0.0142742 | 0.01236945 | 0.0110467
525 | 0.0140647 | 0.01216444 | 0.01107783
526 | 0.01288721 | 0.01099146 | 0.01083298
527 | 0.01175984 | 0.009868583 | 0.01030128
528 | 0.01100599 | 0.009119231 | 0.009515955
529 | 0.01025214 | 0.008369878 | 0.008496069
530 | 0.0096264 | 0.00774864 | 0.007327135
531 | 0.009004934 | 0.007131672 | 0.006108116
532 | 0.007279977 | 0.005411215 | 0.004923705
533 | 0.005308188 | 0.003443924 | 0.003891669
534 | 0.003971845 | 0.002112079 | 0.003029161
535 | 0.002953225 | 0.001097958 | 0.002272626
536 | 0.002276197 | 0.0004254286 | 0.001640553
537 | 0.001919412 | 7.314232e-05 | 0.001084716
538 | 0.001899983 | 5.821194e-05 | 0.0006160633
539 | 0.002465966 | 0.0006292758 | 0.0002280838
540 | 0.002912375 | 0.001080766 | -6.875081e-05
541 | 0.002922343 | 0.001095815 | -0.0002494467
542 | 0.002896438 | 0.001074991 | -0.0002900322
543 | 0.00235039 | 0.0005340241 | -0.0002016511
544 | 0.001804342 | -6.942904e-06 | 3.552157e-05
545 | 0.002101995 | 0.000295721 | 0.000460081
546 | 0.002479055 | 0.000677792 | 0.00110342
547 | 0.002936969 | 0.001140717 | 0.001972937
548 | 0.003419936 | 0.001628696 | 0.003191822
549 | 0.004714293 | 0.002928064 | 0.004705555
550 | 0.006521107 | 0.004739889 | 0.006595398
551 | 0.008952263 | 0.007176057 | 0.008759009
552 | 0.0121094 | 0.01033821 | 0.0110577
553 | 0.01506013 | 0.01329395 | 0.01336404
554 | 0.01755534 | 0.01579417 | 0.01552465
555 | 0.01999077 | 0.01823461 | 0.01740571
556 | 0.02211531 | 0.02036416 | 0.01890084
557 | 0.02421707 | 0.02247093 | 0.01987826
558 | 0.02422345 | 0.02248232 | 0.02027708
559 | 0.02422983 | 0.02249372 | 0.02002695
560 | 0.02241415 | 0.02068304 | 0.01917945
561 | 0.02030238 | 0.01857629 | 0.01775306
562 | 0.01792755 | 0.01620646 | 0.01588255
563 | 0.0154451 | 0.01372903 | 0.01368622
564 | 0.01259254 | 0.01088148 | 0.01131638
565 | 0.009448171 | 0.007742123 | 0.008871493
566 | 0.006855545 | 0.005154508 | 0.006520409
567 | 0.005061497 | 0.003365471 | 0.004393665
568 | 0.003465599 | 0.001774584 | 0.002668232
569 | 0.002439381 | 0.000753378 | 0.001348891
570 | 0.001523675 | -0.000157317 | 0.0005534348
571 | 0.00152521 | -0.0001523623 | 0.0002319987
572 | 0.001526745 | -0.0001489489 | 0.0003930822
573 | 0.002511845 | 0.0008365227 | 0.001057432
574 | 0.00354115 | 0.001866199 | 0.002278731
575 | 0.005189673 | 0.003515095 | 0.003952931
576 | 0.006986809 | 0.005312602 | 0.006052129
577 | 0.009304942 | 0.007631107 | 0.008436544
578 | 0.01189639 | 0.01022292 | 0.01102637
579 | 0.01462164 | 0.01294855 | 0.01367424
580 | 0.01747785 | 0.01580513 | 0.01633492
581 | 0.02043741 | 0.01876506 | 0.01885807
582 | 0.02358487 | 0.02191289 | 0.02108517
583 | 0.02638072 | 0.02470912 | 0.02286377
584 | 0.02780718 | 0.02613595 | 0.02416484
585 | 0.02912688 | 0.02745602 | 0.02492426
586 | 0.02856757 | 0.02689708 | 0.02516926
587 | 0.02800826 | 0.02633814 | 0.02489762
588 | 0.02699457 | 0.02532483 | 0.02420611
589 | 0.0259322 | 0.02426282 | 0.02315474
590 | 0.02365417 | 0.02198516 | 0.02188303
591 | 0.0209767 | 0.01930807 | 0.02057533
592 | 0.01927177 | 0.01760351 | 0.01936055
593 | 0.01820939 | 0.01654151 | 0.01837624
594 | 0.01762531 | 0.0159578 | 0.01773375
595 | 0.01762202 | 0.01595488 | 0.01750872
596 | 0.01793759 | 0.01627081 | 0.01777336
597 | 0.01899337 | 0.01732697 | 0.01844621
598 | 0.02020858 | 0.01854255 | 0.01951334
599 | 0.02232344 | 0.02065778 | 0.02085497
600 | 0.0244383 | 0.02277301 | 0.02237436
601 | 0.02586476 | 0.02419984 | 0.02387946
602 | 0.02729122 | 0.02562668 | 0.02521012
603 | 0.02885262 | 0.02718845 | 0.02630292
604 | 0.03043794 | 0.02877415 | 0.02709202
605 | 0.03091294 | 0.02924951 | 0.02753081
606 | 0.03090965 | 0.02924659 | 0.02758012
607 | 0.03003517 | 0.02837249 | 0.02723324
608 | 0.02844326 | 0.02678095 | 0.02650933
609 | 0.02691456 | 0.02525262 | 0.02544562
610 | 0.02548151 | 0.02381994 | 0.02413558
611 | 0.02401572 | 0.02235452 | 0.02266415
612 | 0.02245028 | 0.02078946 | 0.02110428
613 | 0.02089766 | 0.01923721 | 0.01956206
614 | 0.01946461 | 0.01780453 | 0.01812439
615 | 0.01803156 | 0.01637186 | 0.01687414
616 | 0.01697432 | 0.01531498 | 0.01583898
617 | 0.01593842 | 0.01427946 | 0.01509141
618 | 0.01542922 | 0.01377062 | 0.01458745
619 | 0.01505525 | 0.01339702 | 0.01429837
620 | 0.01527914 | 0.01362129 | 0.01418229
621 | 0.01583186 | 0.01417438 | 0.01422062
622 | 0.01610956 | 0.01445246 | 0.01435675
623 | 0.01610627 | 0.01444953 | 0.01452843
624 | 0.01629429 | 0.01463793 | 0.01467308
625 | 0.01684701 | 0.01519102 | 0.01473076
626 | 0.01722037 | 0.01556475 | 0.01463908
627 | 0.0168464 | 0.01519115 | 0.01436464
628 | 0.01644396 | 0.01478908 | 0.013859
629 | 0.01540806 | 0.01375356 | 0.01312935
630 | 0.01437217 | 0.01271803 | 0.01215779
631 | 0.01298182 | 0.01132806 | 0.011008
632 | 0.01154877 | 0.009895384 | 0.009708629
633 | 0.0100175 | 0.008364486 | 0.008316867
634 | 0.008452069 | 0.006799424 | 0.006909791
635 | 0.006964927 | 0.005312654 | 0.005548136
636 | 0.005531878 | 0.003879977 | 0.004314947
637 | 0.004273919 | 0.002622389 | 0.003258521
638 | 0.003238023 | 0.001586866 | 0.002370995
639 | 0.002394332 | 0.000743546 | 0.001682509
640 | 0.002020471 | 0.0003700567 | 0.001166345
641 | 0.001775601 | 0.0001255584 | 0.0008278278
642 | 0.002324521 | 0.0006761178 | 0.0006369335
643 | 0.002873442 | 0.001226677 | 0.0005750742
644 | 0.002872326 | 0.0012272 | 0.0006125214
645 | 0.002865231 | 0.001221744 | 0.0007169676
646 | 0.002858137 | 0.001216288 | 0.000859981
647 | 0.002851042 | 0.001210832 | 0.001008791
648 | 0.002843947 | 0.001205376 | 0.001138735
649 | 0.002836853 | 0.00119992 | 0.001260383
650 | 0.002829758 | 0.001194464 | 0.001342639
651 | 0.002822663 | 0.001189008 | 0.001341403
652 | 0.002815569 | 0.001183552 | 0.001250343
653 | 0.002808474 | 0.001178097 | 0.00112031
654 | 0.002801379 | 0.001172641 | 0.0009812832
655 | 0.002794285 | 0.001167185 | 0.0008231366
656 | 0.00278719 | 0.001161729 | 0.0006678543
657 | 0.002780095 | 0.001156273 | 0.0005491166
658 | 0.002773 | 0.001150817 | 0.0004948417
659 | 0.002245762 | 0.0006252174 | 0.0005371647
660 | 0.001682652 | 6.374606e-05 | 0.0007070654
661 | 0.001843287 | 0.0002266636 | 0.00102081
662 | 0.002202208 | 0.0005901403 | 0.001481851
663 | 0.002980619 | 0.001373107 | 0.002102325
664 | 0.00400077 | 0.002397814 | 0.002967485
665 | 0.005213092 | 0.003614692 | 0.004046103
666 | 0.006630397 | 0.005036553 | 0.005354935
667 | 0.00809183 | 0.006502542 | 0.006833613
668 | 0.00964152 | 0.008056788 | 0.00840133
669 | 0.01116701 | 0.009586834 | 0.009971738
670 | 0.01258432 | 0.01100869 | 0.01138393
671 | 0.01400674 | 0.01243568 | 0.01251206
672 | 0.01558291 | 0.0140164 | 0.01332812
673 | 0.01715908 | 0.01559713 | 0.01377352
674 | 0.01733453 | 0.01577713 | 0.01386068
675 | 0.01732208 | 0.01576924 | 0.0135537
676 | 0.01614806 | 0.01459978 | 0.01292686
677 | 0.014547 | 0.01300327 | 0.01207032
678 | 0.01271533 | 0.01117616 | 0.01105722
679 | 0.01071711 | 0.009182493 | 0.009961953
680 | 0.00906053 | 0.007530469 | 0.008862468
681 | 0.00785662 | 0.006331114 | 0.007883409
682 | 0.006874774 | 0.005353824 | 0.007102298
683 | 0.006465171 | 0.004948777 | 0.006600322
684 | 0.006229803 | 0.004717965 | 0.006441182
685 | 0.007170524 | 0.005663241 | 0.006565786
686 | 0.008111244 | 0.006608518 | 0.006983788
687 | 0.008922427 | 0.007424256 | 0.007519137
688 | 0.009730763 | 0.008237148 | 0.007982254
689 | 0.01064871 | 0.009159648 | 0.008311697
690 | 0.01158943 | 0.01010492 | 0.008405647
691 | 0.01161541 | 0.01013547 | 0.008259197
692 | 0.01120581 | 0.009730419 | 0.00776747
693 | 0.0103777 | 0.008906865 | 0.006987277
694 | 0.00917379 | 0.007707511 | 0.005984683
695 | 0.007461694 | 0.00599997 | 0.00484395
696 | 0.00490746 | 0.003450292 | 0.003773971
697 | 0.002777711 | 0.001325099 | 0.002888762
698 | 0.002103339 | 0.0006552829 | 0.002287691
699 | 0.001486375 | 4.287422e-05 | 0.002060856
700 | 0.001574703 | 0.0001361901 | 0.002273415
701 | 0.001663031 | 0.0002308723 | 0.002990646
702 | 0.00382872 | 0.002402916 | 0.004178214
703 | 0.006163498 | 0.004744047 | 0.005885378
704 | 0.009113223 | 0.007700127 | 0.007974224
705 | 0.01224231 | 0.01083557 | 0.01033201
706 | 0.01495858 | 0.01355819 | 0.01276804
707 | 0.01742574 | 0.01603171 | 0.01509042
708 | 0.01945447 | 0.01806679 | 0.01712774
709 | 0.02099494 | 0.01961361 | 0.0187646
710 | 0.02233043 | 0.02095545 | 0.0198682
711 | 0.02323545 | 0.02186683 | 0.02038193
712 | 0.02373051 | 0.02236824 | 0.02022936
713 | 0.02225261 | 0.0208967 | 0.01954101
714 | 0.02076104 | 0.01941149 | 0.01835922
715 | 0.0186477 | 0.01730449 | 0.0167619
716 | 0.01653435 | 0.0151975 | 0.01478359
717 | 0.01361388 | 0.01228339 | 0.01255178
718 | 0.01057385 | 0.009249706 | 0.01012266
719 | 0.008315873 | 0.006998088 | 0.007682944
720 | 0.006361388 | 0.005049957 | 0.005398202
721 | 0.004693594 | 0.003388518 | 0.003436003
722 | 0.003242171 | 0.001943449 | 0.001905862
723 | 0.001879415 | 0.0005870465 | 0.0009315873
724 | 0.0006394276 | -0.0006465867 | 0.0005355646
725 | 0 | -0.001286399 | 0.0007757373
726 | 0.0009940951 | -0.0003065032 | 0.001649069
727 | 0.002222707 | 0.0009047638 | 0.003143059
728 | 0.005199536 | 0.003864248 | 0.005129924
729 | 0.008176365 | 0.006823732 | 0.007512962
730 | 0.01112757 | 0.009757593 | 0.01016065
731 | 0.01407792 | 0.0126906 | 0.01293592
732 | 0.01748265 | 0.01607799 | 0.01567322
733 | 0.02098902 | 0.01956701 | 0.01818006
734 | 0.02352457 | 0.02208521 | 0.0203181
735 | 0.0255747 | 0.024118 | 0.02196367
736 | 0.02673658 | 0.02526254 | 0.02302879
737 | 0.02706572 | 0.02557433 | 0.02344893
738 | 0.02666888 | 0.02516014 | 0.02321254
739 | 0.02501224 | 0.02348616 | 0.02247826
740 | 0.02324743 | 0.021704 | 0.02133604
741 | 0.02108773 | 0.01952696 | 0.01990936
742 | 0.01897245 | 0.01739433 | 0.01832614
743 | 0.01750116 | 0.01590569 | 0.01676996
744 | 0.01602986 | 0.01441705 | 0.01542986
745 | 0.01441337 | 0.01278322 | 0.01434832
746 | 0.01278321 | 0.01113572 | 0.01361799
747 | 0.01279036 | 0.01112552 | 0.01321973
748 | 0.01330483 | 0.01162265 | 0.01318289
749 | 0.014225 | 0.01252547 | 0.01341817
750 | 0.0154014 | 0.01368452 | 0.01374433
751 | 0.01645538 | 0.01472116 | 0.0140788
752 | 0.01736701 | 0.01561544 | 0.01429551
753 | 0.01790711 | 0.01613819 | 0.01431769
754 | 0.01762727 | 0.01584102 | 0.01406442
755 | 0.01719797 | 0.01539437 | 0.01347307
756 | 0.01599145 | 0.0141705 | 0.01253254
757 | 0.01477183 | 0.01293353 | 0.01123231
758 | 0.01234736 | 0.01049173 | 0.009743735
759 | 0.0099229 | 0.008049918 | 0.008189403
760 | 0.007953954 | 0.006063626 | 0.006700852
761 | 0.006059029 | 0.004151356 | 0.005495945
762 | 0.004539905 | 0.002614887 | 0.004598146
763 | 0.003174518 | 0.001232156 | 0.004037399
764 | 0.003082549 | 0.001122841 | 0.003812318
765 | 0.00399462 | 0.002017567 | 0.003914914
766 | 0.005231246 | 0.003236849 | 0.004314485
767 | 0.006937625 | 0.004925882 | 0.004811846
768 | 0.008609839 | 0.006580752 | 0.005348717
769 | 0.01018383 | 0.008137401 | 0.005808505
770 | 0.01152437 | 0.009460597 | 0.006144524
771 | 0.01092726 | 0.008846138 | 0.006387441
772 | 0.01033015 | 0.008231679 | 0.006540573
773 | 0.009606342 | 0.007490529 | 0.006593402
774 | 0.008876843 | 0.006743686 | 0.006530503
775 | 0.00737866 | 0.005228157 | 0.006414979
776 | 0.005695992 | 0.003528144 | 0.006444382
777 | 0.005697882 | 0.00351269 | 0.006590286
778 | 0.006583476 | 0.004380939 | 0.006878447
779 | 0.007883875 | 0.005663993 | 0.007287662
780 | 0.009590254 | 0.007353026 | 0.007776636
781 | 0.01106176 | 0.008807184 | 0.008328133
782 | 0.01210621 | 0.009834294 | 0.008716806
783 | 0.01306953 | 0.01078027 | 0.008890059
784 | 0.01371683 | 0.01141022 | 0.008801931
785 | 0.01423317 | 0.01190922 | 0.008427119
786 | 0.01244459 | 0.0101033 | 0.007751786
787 | 0.01065602 | 0.008297376 | 0.006768932
788 | 0.008508723 | 0.006132736 | 0.005670308
789 | 0.006322994 | 0.003929662 | 0.004697502
790 | 0.004535842 | 0.002125165 | 0.003916172
791 | 0.002879651 | 0.0004516286 | 0.003527069
792 | 0.00243437 | -6.440104e-06 | 0.003503662
793 | 0.002789155 | 0.0003354905 | 0.00383479
794 | 0.004052696 | 0.001589585 | 0.00449046
795 | 0.006419727 | 0.003947169 | 0.005407206
796 | 0.008946189 | 0.006464185 | 0.006547856
797 | 0.01184276 | 0.009351308 | 0.007635732
798 | 0.01441648 | 0.01191558 | 0.008562193
799 | 0.01516842 | 0.01265807 | 0.00921284
800 | 0.01592036 | 0.01340057 | 0.009484586
801 | 0.01452767 | 0.01199843 | 0.009390989
802 | 0.01313497 | 0.01059629 | 0.008918251
803 | 0.01118 | 0.008631871 | 0.008164604
804 | 0.009125388 | 0.006567809 | 0.00725246
805 | 0.007255827 | 0.004688801 | 0.006284739
806 | 0.005465981 | 0.002889508 | 0.00555564
807 | 0.004634429 | 0.002048509 | 0.005101429
808 | 0.00459206 | 0.001996693 | 0.005012005
809 | 0.005244924 | 0.00264011 | 0.00530323
810 | 0.006950032 | 0.004335772 | 0.00581797
811 | 0.00872062 | 0.006096913 | 0.006539871
812 | 0.0106905 | 0.008057344 | 0.0072999
813 | 0.01259632 | 0.009953717 | 0.008044093
814 | 0.01390427 | 0.01125222 | 0.008598314
815 | 0.01521223 | 0.01255073 | 0.008790031
816 | 0.01396473 | 0.01129379 | 0.008618213
817 | 0.01257204 | 0.00989165 | 0.008034297
818 | 0.01065265 | 0.00796282 | 0.007144069
819 | 0.008598039 | 0.005898758 | 0.006059723
820 | 0.007072962 | 0.004364234 | 0.004903429
821 | 0.005839132 | 0.003120957 | 0.00393424
822 | 0.004461244 | 0.001733622 | 0.003230258
823 | 0.002936167 | 0.0001990986 | 0.002930344
824 | 0.002421383 | -0.0003230631 | 0.003087146
825 | 0.00383247 | 0.001077205 | 0.00369475
826 | 0.005474162 | 0.002708079 | 0.004771771
827 | 0.008076711 | 0.005299809 | 0.006084923
828 | 0.01067926 | 0.007891539 | 0.007533107
829 | 0.01328181 | 0.01048327 | 0.008982531
830 | 0.01588436 | 0.013075 | 0.01030284
831 | 0.01692733 | 0.01410715 | 0.01145116
832 | 0.0177824 | 0.01495141 | 0.01235172
833 | 0.01755704 | 0.01471523 | 0.01294675
834 | 0.01695588 | 0.01410325 | 0.01317547
835 | 0.01604155 | 0.01317811 | 0.01305599
836 | 0.01491086 | 0.01203659 | 0.01272732
837 | 0.01395525 | 0.01107016 | 0.0122347
838 | 0.0132217 | 0.0103258 | 0.01171544
839 | 0.01268802 | 0.009781295 | 0.01124265
840 | 0.01264287 | 0.009725333 | 0.01084573
841 | 0.01269396 | 0.009765598 | 0.01059116
842 | 0.01333721 | 0.01039804 | 0.01047976
843 | 0.01398047 | 0.01103047 | 0.0105823
844 | 0.01446657 | 0.01150576 | 0.01082863
845 | 0.01495097 | 0.01197933 | 0.01114197
846 | 0.01530212 | 0.01231967 | 0.01152795
847 | 0.01562765 | 0.01263439 | 0.01200959
848 | 0.01566166 | 0.01265757 | 0.01257528
849 | 0.01556356 | 0.01254865 | 0.01335749
850 | 0.01619144 | 0.01316572 | 0.01427771
851 | 0.01744367 | 0.01440712 | 0.01530644
852 | 0.01843966 | 0.0153923 | 0.01636279
853 | 0.01902996 | 0.01597179 | 0.01737884
854 | 0.01994596 | 0.01687696 | 0.01829088
855 | 0.02191306 | 0.01883325 | 0.01904711
856 | 0.02382323 | 0.02073259 | 0.01961349
857 | 0.0251284 | 0.02202695 | 0.01993399
858 | 0.02643358 | 0.02332131 | 0.01995
859 | 0.02521235 | 0.02208926 | 0.0196559
860 | 0.02381688 | 0.02068298 | 0.01902218
861 | 0.02190184 | 0.01875712 | 0.01815258
862 | 0.01984445 | 0.01668891 | 0.01713152
863 | 0.01830777 | 0.01514141 | 0.0160384
864 | 0.01707117 | 0.01389399 | 0.01494914
865 | 0.01596268 | 0.01277468 | 0.01395555
866 | 0.01499084 | 0.01179202 | 0.0132321
867 | 0.01450441 | 0.01129478 | 0.01287523
868 | 0.01498881 | 0.01176836 | 0.01283421
869 | 0.01563776 | 0.01240649 | 0.01316746
870 | 0.01702237 | 0.01378028 | 0.01374447
871 | 0.01842748 | 0.01517457 | 0.01455626
872 | 0.02044753 | 0.01718381 | 0.01564128
873 | 0.02246759 | 0.01919304 | 0.0170143
874 | 0.02409078 | 0.02080541 | 0.01876805
875 | 0.02566072 | 0.02236454 | 0.02097358
876 | 0.02699836 | 0.02369136 | 0.02365116
877 | 0.02825058 | 0.02493277 | 0.02685487
878 | 0.03111705 | 0.02778841 | 0.03056455
879 | 0.03514935 | 0.03180989 | 0.03498742
880 | 0.04020657 | 0.03685629 | 0.04001736
881 | 0.04662179 | 0.0432607 | 0.04563602
882 | 0.05325908 | 0.04988717 | 0.05167816
883 | 0.06046861 | 0.05708589 | 0.05804855
884 | 0.0676474 | 0.06425385 | 0.06457123
885 | 0.07461864 | 0.07121428 | 0.07094853
886 | 0.08158988 | 0.0781747 | 0.07691904
887 | 0.08757664 | 0.08415063 | 0.08217964
888 | 0.09354175 | 0.09010493 | 0.08645957
889 | 0.096109 | 0.09266136 | 0.08963861
890 | 0.09797019 | 0.09451174 | 0.09168431
891 | 0.09807366 | 0.09460439 | 0.09253546
892 | 0.09734012 | 0.09386003 | 0.09223308
893 | 0.09509995 | 0.09160904 | 0.09080038
894 | 0.0915069 | 0.08800517 | 0.08830839
895 | 0.08759499 | 0.08408244 | 0.0848767
896 | 0.08315467 | 0.07963131 | 0.08059031
897 | 0.07863664 | 0.07510245 | 0.07565481
898 | 0.07385212 | 0.07030712 | 0.07020665
899 | 0.06898789 | 0.06543207 | 0.06450203
900 | 0.0631443 | 0.05957766 | 0.05862652
901 | 0.05730071 | 0.05372325 | 0.05278062
902 | 0.05143264 | 0.04784436 | 0.04714941
903 | 0.04556257 | 0.04196347 | 0.04188442
904 | 0.04026645 | 0.03665654 | 0.0371529
905 | 0.03513774 | 0.03151701 | 0.03309285
906 | 0.03131351 | 0.02768196 | 0.02982028
907 | 0.02827648 | 0.02463411 | 0.02755425
908 | 0.02674265 | 0.02308946 | 0.02629196
909 | 0.02688284 | 0.02321884 | 0.02604323
910 | 0.02765506 | 0.02398024 | 0.02671174
911 | 0.02975455 | 0.02606891 | 0.0281138
912 | 0.03212735 | 0.02843089 | 0.03006172
913 | 0.03581545 | 0.03210817 | 0.03229106
914 | 0.03949216 | 0.03577407 | 0.03453192
915 | 0.04265073 | 0.03892181 | 0.03655285
916 | 0.04580929 | 0.04206956 | 0.03809913
917 | 0.04617753 | 0.04242698 | 0.03902304
918 | 0.04613239 | 0.04237102 | 0.03913925
919 | 0.04458033 | 0.04080815 | 0.03842764
920 | 0.04244351 | 0.03866051 | 0.03684685
921 | 0.03926555 | 0.03547173 | 0.03447097
922 | 0.03530182 | 0.03149718 | 0.03143521
923 | 0.03129368 | 0.02747822 | 0.02788302
924 | 0.02722404 | 0.02339776 | 0.02407943
925 | 0.02318999 | 0.0193529 | 0.02023285
926 | 0.01925274 | 0.01540483 | 0.01649496
927 | 0.0154251 | 0.01156636 | 0.01307482
928 | 0.01241454 | 0.008544986 | 0.009990934
929 | 0.009403979 | 0.005523608 | 0.007381984
930 | 0.008058903 | 0.004167713 | 0.005248619
931 | 0.006769344 | 0.002867336 | 0.003631982
932 | 0.006107259 | 0.002194432 | 0.002463687
933 | 0.00558553 | 0.001661885 | 0.001611476
934 | 0.005134406 | 0.001199943 | 0.00104704
935 | 0.004718585 | 0.0007733038 | 0.0006915243
936 | 0.004781057 | 0.0008327575 | 0.0005076626
937 | 0.005291928 | 0.001348983 | 0.0004365921
938 | 0.005599525 | 0.001661934 | 0.000428827
939 | 0.005554381 | 0.001622145 | 0.0004892633
940 | 0.005389664 | 0.001462782 | 0.0005668292
941 | 0.004788504 | 0.0008669765 | 0.0007538517
942 | 0.004247131 | 0.0003396335 | 0.00104375
943 | 0.004572664 | 0.0006826763 | 0.001475098
944 | 0.004898197 | 0.001032601 | 0.00206176
945 | 0.005828713 | 0.001987509 | 0.002792386
946 | 0.006816169 | 0.002999357 | 0.003671795
947 | 0.008106828 | 0.004314409 | 0.00469462
948 | 0.009491438 | 0.00572341 | 0.005918964
949 | 0.01095719 | 0.007213551 | 0.007279916
950 | 0.01247418 | 0.008754938 | 0.008668271
951 | 0.01392997 | 0.01023511 | 0.01002276
952 | 0.01531458 | 0.01164412 | 0.01125597
953 | 0.01657534 | 0.01292927 | 0.0123092
954 | 0.0175628 | 0.01394112 | 0.01319678
955 | 0.01844349 | 0.01484621 | 0.01388621
956 | 0.01876902 | 0.01519613 | 0.01440037
957 | 0.01908459 | 0.01553609 | 0.0147367
958 | 0.01848343 | 0.01495933 | 0.01492014
959 | 0.01788227 | 0.01438256 | 0.01497156
960 | 0.01775941 | 0.01428408 | 0.01491854
961 | 0.01771426 | 0.01426333 | 0.01479372
962 | 0.01766912 | 0.01424258 | 0.01462644
963 | 0.01762397 | 0.01422183 | 0.01444795
964 | 0.01757883 | 0.01420107 | 0.01428698
965 | 0.01753369 | 0.01418032 | 0.01413373
966 | 0.01748854 | 0.01415957 | 0.01402038
967 | 0.0174434 | 0.01413882 | 0.01395952
968 | 0.01739825 | 0.01411807 | 0.01397925
969 | 0.01735311 | 0.01409731 | 0.01407516
970 | 0.01730797 | 0.01407656 | 0.01425673
971 | 0.01726282 | 0.01405581 | 0.01448807
972 | 0.01721768 | 0.01403506 | 0.01472043
973 | 0.01717253 | 0.01401431 | 0.01490469
974 | 0.01712739 | 0.01399355 | 0.01500985
975 | 0.01753064 | 0.0144212 | 0.01497878
976 | 0.01804152 | 0.01495646 | 0.01469872
977 | 0.01830925 | 0.0152486 | 0.01417384
978 | 0.01844945 | 0.01541318 | 0.0133464
979 | 0.0175058 | 0.01449392 | 0.01225856
980 | 0.01550136 | 0.01251388 | 0.010931
981 | 0.01344995 | 0.01048686 | 0.009422667
982 | 0.01131313 | 0.008374428 | 0.007786313
983 | 0.009089759 | 0.006175451 | 0.006089861
984 | 0.006529307 | 0.003639391 | 0.004285275
985 | 0.00404003 | 0.001174506 | 0.002365008
986 | 0.002803424 | -3.770819e-05 | 0.0006534601
987 | 0.001566818 | -0.001250314 | -0.000519383
988 | 0.001520627 | -0.001286259 | -0.00105101
989 | 0.00160198 | -0.001208841 | -0.0007979717
990 | 0.002257643 | -0.0005704022 | 0.0001768754
991 | 0.003102007 | 0.0002506426 | 0.001891751
992 | 0.004299902 | 0.0014278 | 0.004211161
993 | 0.005731381 | 0.002838541 | 0.00702512
994 | 0.009530408 | 0.006616831 | 0.0101642
995 | 0.01620432 | 0.01327 | 0.01347077
996 | 0.02191367 | 0.01895862 | 0.01674927
997 | 0.02538387 | 0.02240808 | 0.01991731
998 | 0.02863884 | 0.02564231 | 0.0227964
999 | 0.03067929 | 0.02766202 | 0.0252588
1000 | 0.03271973 | 0.02968173 | 0.02713343
1001 | 0.03250964 | 0.0294509 | 0.02825299
1002 | 0.03229955 | 0.02922008 | 0.02833736
1003 | 0.03143722 | 0.028337 | 0.02750103
1004 | 0.0304593 | 0.02733834 | 0.02595005
1005 | 0.0285561 | 0.02541442 | 0.02391462
1006 | 0.02625434 | 0.02309191 | 0.02176458
1007 | 0.02322659 | 0.02004342 | 0.019644
1008 | 0.01960097 | 0.01639707 | 0.0175677
1009 | 0.0161439 | 0.01291926 | 0.01566774
1010 | 0.01294192 | 0.00969654 | 0.01398945
1011 | 0.01106919 | 0.007803074 | 0.01265287
1012 | 0.01324202 | 0.009955169 | 0.01158186
1013 | 0.01519962 | 0.01189203 | 0.01082552
1014 | 0.01514839 | 0.01182006 | 0.01037363
1015 | 0.01509716 | 0.0117481 | 0.01023932
1016 | 0.01504593 | 0.01167613 | 0.01035566
1017 | 0.0149947 | 0.01160416 | 0.01066546
1018 | 0.01494347 | 0.0115322 | 0.01106093
1019 | 0.01489224 | 0.01146023 | 0.01141119
1020 | 0.01484101 | 0.01138826 | 0.01162231
1021 | 0.01478978 | 0.01131629 | 0.01160282
1022 | 0.01473855 | 0.01124433 | 0.01135662
1023 | 0.01468732 | 0.01117236 | 0.01119542
1024 | 0.01463609 | 0.01110039 | 0.01116478
1025 | 0.01458486 | 0.01102843 | 0.01110586
1026 | 0.01453363 | 0.01095646 | 0.01100041
1027 | 0.0144824 | 0.01088449 | 0.01086052
1028 | 0.01443117 | 0.01081252 | 0.01069782
1029 | 0.01437994 | 0.01074056 | 0.01051527
1030 | 0.01432871 | 0.01066859 | 0.01030318
1031 | 0.01427748 | 0.01059662 | 0.01010092
1032 | 0.01422625 | 0.01052466 | 0.009961832
1033 | 0.0137625 | 0.01004016 | 0.009897807
1034 | 0.01315525 | 0.009412178 | 0.009785072
1035 | 0.01309605 | 0.00933224 | 0.009703242
1036 | 0.0134155 | 0.00963095 | 0.009732659
1037 | 0.01378164 | 0.00997635 | 0.009931518
1038 | 0.01420699 | 0.01038097 | 0.009887278
1039 | 0.01485526 | 0.0110085 | 0.009683
1040 | 0.01604845 | 0.01218095 | 0.009357286
1041 | 0.01717132 | 0.01328308 | 0.009130346
1042 | 0.01786144 | 0.01395247 | 0.009365191
1043 | 0.01855156 | 0.01462185 | 0.01033374
1044 | 0.02162518 | 0.01767473 | 0.01269109
1045 | 0.02472471 | 0.02075352 | 0.01689304
1046 | 0.02766878 | 0.02367686 | 0.0236005
1047 | 0.03058297 | 0.02657031 | 0.03340751
1048 | 0.04169646 | 0.03766306 | 0.04664631
1049 | 0.05652526 | 0.05247113 | 0.06419532
1050 | 0.07727579 | 0.07320091 | 0.08582697
1051 | 0.103119 | 0.09902338 | 0.1117588
1052 | 0.1331131 | 0.1289967 | 0.1413629
1053 | 0.1696794 | 0.1655424 | 0.1747202
1054 | 0.2071916 | 0.2030337 | 0.2108806
1055 | 0.2477559 | 0.2435774 | 0.2485841
1056 | 0.2881973 | 0.283998 | 0.2863138
1057 | 0.3273319 | 0.3231119 | 0.3221845
1058 | 0.3664666 | 0.3622258 | 0.3545132
1059 | 0.3936131 | 0.3893516 | 0.3818843
1060 | 0.4199329 | 0.4156507 | 0.4030044
1061 | 0.4361106 | 0.4318076 | 0.4168986
1062 | 0.4495097 | 0.4451859 | 0.4226499
1063 | 0.4443982 | 0.4400537 | 0.4201149
1064 | 0.4286197 | 0.4242545 | 0.4091466
1065 | 0.405987 | 0.4016011 | 0.3903915
1066 | 0.3760434 | 0.3716367 | 0.364555
1067 | 0.342543 | 0.3381155 | 0.3329686
1068 | 0.3019291 | 0.2974809 | 0.2969095
1069 | 0.2608506 | 0.2563817 | 0.2582468
1070 | 0.2176949 | 0.2132053 | 0.2183791
1071 | 0.1747152 | 0.1702048 | 0.1793929
1072 | 0.1370138 | 0.1324827 | 0.1425537
1073 | 0.09931236 | 0.09476052 | 0.1094509
1074 | 0.07209295 | 0.06752038 | 0.08039884
1075 | 0.04627968 | 0.04168637 | 0.05577203
1076 | 0.02937176 | 0.02475771 | 0.03583726
1077 | 0.01573786 | 0.01110308 | 0.02059364
1078 | 0.009544843 | 0.004889322 | 0.009885426
1079 | 0.008725782 | 0.004049524 | 0.003049796
1080 | 0.007986437 | 0.003289441 | -0.0004224878
1081 | 0.007352715 | 0.002634982 | -0.001366383
1082 | 0.007585045 | 0.002873005 | -0.0006078008
1083 | 0.01004912 | 0.005342776 | 0.001377882
1084 | 0.01246879 | 0.007768134 | 0.003689376
1085 | 0.01458867 | 0.009893706 | 0.00622678
1086 | 0.01670854 | 0.01201928 | 0.008343604
1087 | 0.01722216 | 0.01253858 | 0.01003243
1088 | 0.01770046 | 0.01302258 | 0.01099933
1089 | 0.01727998 | 0.01260779 | 0.01146512
1090 | 0.01667274 | 0.01200624 | 0.01153738
1091 | 0.01633453 | 0.01167373 | 0.01130715
1092 | 0.01612444 | 0.01146933 | 0.01070583
1093 | 0.01569114 | 0.01104173 | 0.009940824
1094 | 0.01505742 | 0.0104137 | 0.009247155
1095 | 0.01451338 | 0.009875352 | 0.008867472
1096 | 0.01411795 | 0.009485616 | 0.009018373
1097 | 0.0140095 | 0.009382855 | 0.009938972
1098 | 0.01488496 | 0.01026401 | 0.01174293
1099 | 0.01602548 | 0.01141022 | 0.01458916
1100 | 0.02042237 | 0.01581281 | 0.01857729
1101 | 0.02481926 | 0.02021539 | 0.02384921
1102 | 0.03186043 | 0.02726226 | 0.03034305
1103 | 0.03911683 | 0.03452435 | 0.03816135
1104 | 0.04852555 | 0.04393876 | 0.04693952
1105 | 0.05856203 | 0.05398094 | 0.056719
1106 | 0.06919296 | 0.06461756 | 0.06689483
1107 | 0.08018261 | 0.0756129 | 0.07647828
1108 | 0.09088414 | 0.08632012 | 0.08510885
1109 | 0.1012648 | 0.0967065 | 0.09226333
1110 | 0.1101935 | 0.1056409 | 0.09777667
1111 | 0.1160731 | 0.1115262 | 0.101342
1112 | 0.1209187 | 0.1163775 | 0.1029395
1113 | 0.1207881 | 0.1162525 | 0.103183
1114 | 0.1204894 | 0.1159596 | 0.1025353
1115 | 0.1125481 | 0.1080239 | 0.1020831
1116 | 0.1046067 | 0.1000882 | 0.1027012
1117 | 0.1041139 | 0.09960114 | 0.1053889
1118 | 0.1047246 | 0.1002175 | 0.1111484
1119 | 0.1112866 | 0.1067852 | 0.1206263
1120 | 0.1201581 | 0.1156624 | 0.1351624
1121 | 0.1398333 | 0.1353433 | 0.1546725
1122 | 0.1676623 | 0.163178 | 0.1801219
1123 | 0.2002102 | 0.1957315 | 0.2107109
1124 | 0.2392918 | 0.2348189 | 0.2455113
1125 | 0.2791564 | 0.2746892 | 0.2831193
1126 | 0.3211505 | 0.316689 | 0.3215031
1127 | 0.3628221 | 0.3583663 | 0.3587696
1128 | 0.4020891 | 0.397639 | 0.3930291
1129 | 0.4413561 | 0.4369117 | 0.4222233
1130 | 0.4663256 | 0.4618868 | 0.4447808
1131 | 0.4908185 | 0.4863854 | 0.459183
1132 | 0.4913808 | 0.4869534 | 0.4648837
1133 | 0.4865902 | 0.4821685 | 0.46125
1134 | 0.46902 | 0.464604 | 0.4486114
1135 | 0.4450601 | 0.4406498 | 0.426978
1136 | 0.4112337 | 0.4068291 | 0.3975859
1137 | 0.3681575 | 0.3637586 | 0.3615955
1138 | 0.3241714 | 0.3197782 | 0.3209058
1139 | 0.2786063 | 0.2742188 | 0.2775292
1140 | 0.2329843 | 0.2286025 | 0.2338739
1141 | 0.1871545 | 0.1827783 | 0.1912244
1142 | 0.1419225 | 0.1375521 | 0.1517517
1143 | 0.1053596 | 0.1009949 | 0.1157382
1144 | 0.0687967 | 0.06443764 | 0.08431296
1145 | 0.04781816 | 0.04346479 | 0.05777981
1146 | 0.02830639 | 0.02395872 | 0.03654335
1147 | 0.01863863 | 0.01429665 | 0.0203398
1148 | 0.01202112 | 0.007684835 | 0.00857058
1149 | 0.007561913 | 0.003231318 | 0.0008340422
1150 | 0.004465837 | 0.0001409348 | -0.003522669
1151 | 0.003072234 | -0.001245494 | -0.005191391
1152 | 0.003658252 | -0.0006662486 | -0.005064158
1153 | 0.004453155 | 0.0001146203 | -0.004069495
1154 | 0.005709046 | 0.001357683 | -0.002572638
1155 | 0.006845363 | 0.002481173 | -0.001497914
1156 | 0.0073599 | 0.002982882 | -0.0004276601
1157 | 0.00786248 | 0.003472633 | 0.0002408765
1158 | 0.007264986 | 0.002862311 | 0.0008565181
1159 | 0.006667493 | 0.002251989 | 0.001425067
1160 | 0.006388861 | 0.001960529 | 0.00202313
1161 | 0.006162044 | 0.001720884 | 0.002666334
1162 | 0.00666804 | 0.002214052 | 0.003485663
1163 | 0.007473823 | 0.003007007 | 0.00473382
1164 | 0.009389929 | 0.004910285 | 0.006461396
1165 | 0.01218148 | 0.007689009 | 0.008863183
1166 | 0.01523268 | 0.01072738 | 0.01191589
1167 | 0.01865968 | 0.01414155 | 0.01561068
1168 | 0.02242831 | 0.01789736 | 0.01985001
1169 | 0.02717916 | 0.02263537 | 0.02438653
1170 | 0.03201826 | 0.02746165 | 0.02901492
1171 | 0.03758989 | 0.03302045 | 0.0335323
1172 | 0.04316152 | 0.03857925 | 0.03773913
1173 | 0.04761827 | 0.04302317 | 0.04144962
1174 | 0.05202492 | 0.04741699 | 0.04452705
1175 | 0.05410416 | 0.0494834 | 0.04680871
1176 | 0.05562482 | 0.05099123 | 0.04806561
1177 | 0.05507885 | 0.05043244 | 0.04825961
1178 | 0.05344876 | 0.04878952 | 0.04723975
1179 | 0.05110948 | 0.04643741 | 0.04511353
1180 | 0.04807611 | 0.04339122 | 0.04207322
1181 | 0.04453541 | 0.03983768 | 0.03831527
1182 | 0.04007228 | 0.03536173 | 0.03412003
1183 | 0.03525215 | 0.03052877 | 0.02975304
1184 | 0.02904155 | 0.02430534 | 0.02541666
1185 | 0.02295336 | 0.01820433 | 0.02138194
1186 | 0.01901978 | 0.01425791 | 0.01770083
1187 | 0.01508619 | 0.0103115 | 0.01450804
1188 | 0.0139267 | 0.009139182 | 0.01182223
1189 | 0.01306444 | 0.008264091 | 0.009715359
1190 | 0.01268047 | 0.007867292 | 0.008171092
1191 | 0.01245365 | 0.007627647 | 0.007176631
1192 | 0.01237032 | 0.00753149 | 0.00665832
1193 | 0.0123818 | 0.007530137 | 0.006421417
1194 | 0.01220196 | 0.007337468 | 0.006365779
1195 | 0.0117898 | 0.006912484 | 0.006246434
1196 | 0.01149722 | 0.006607074 | 0.005935848
1197 | 0.01148222 | 0.006579244 | 0.005513703
1198 | 0.0113038 | 0.006387998 | 0.004906518
1199 | 0.01020325 | 0.005274614 | 0.004258925
1200 | 0.009102691 | 0.004161231 | 0.0035836
1201 | 0.007455069 | 0.002500781 | 0.00291704
1202 | 0.005807448 | 0.0008403312 | 0.002282022
1203 | 0.005233707 | 0.0002537625 | 0.00170484
1204 | 0.00481712 | -0.0001730774 | 0.001212143
1205 | 0.005106083 | 0.0001038421 | 0.0008081531
1206 | 0.005636949 | 0.0006237245 | 0.0004863335
1207 | 0.005821052 | 0.0007968446 | 0.0002624371
1208 | 0.005789923 | 0.0007547329 | 0.0001698679
1209 | 0.005758795 | 0.0007126212 | 0.0002119384
1210 | 0.005727667 | 0.0006705095 | 0.0003175071
1211 | 0.005696538 | 0.0006283978 | 0.0004635543
1212 | 0.00566541 | 0.0005862861 | 0.000574255
1213 | 0.005634281 | 0.0005441744 | 0.0005991118
1214 | 0.005603153 | 0.0005020627 | 0.0005792493
1215 | 0.005572024 | 0.0004599511 | 0.0005083981
1216 | 0.005540896 | 0.0004178394 | 0.0004482963
1217 | 0.005509767 | 0.0003799087 | 0.00043827
1218 | 0.005478639 | 0.0003457842 | 0.0004317294
1219 | 0.005447511 | 0.0003151284 | 0.0003775794
1220 | 0.005416382 | 0.000287638 | 0.0002897113
1221 | 0.005385254 | 0.0002630405 | 0.0001773163
1222 | 0.005354125 | 0.0002410924 | 4.960599e-05
1223 | 0.005322997 | 0.0002215762 | -0.0001441549
1224 | 0.005291868 | 0.0002042984 | -0.0003502742
1225 | 0.00526074 | 0.0001890881 | -0.0005640568
1226 | 0.00496655 | -8.726649e-05 | -0.0007219021
1227 | 0.004373428 | -0.0006634513 | -0.0007521238
1228 | 0.004101781 | -0.0009251778 | -0.0006097499
1229 | 0.004452993 | -0.0005739685 | -0.0002881546
1230 | 0.004829275 | -0.0002037593 | 0.0002414328
1231 | 0.005298312 | 0.0002570824 | 0.001020313
1232 | 0.005881228 | 0.0008344323 | 0.002076543
1233 | 0.007688346 | 0.002635984 | 0.00344713
1234 | 0.009495464 | 0.004437536 | 0.005152354
1235 | 0.01207127 | 0.007007773 | 0.007149004
1236 | 0.01468123 | 0.009612173 | 0.009381565
1237 | 0.01704693 | 0.0119723 | 0.01182028
1238 | 0.01936252 | 0.01428233 | 0.01447118
1239 | 0.02214786 | 0.0170621 | 0.01723531
1240 | 0.02513249 | 0.02004116 | 0.0200465
1241 | 0.02804025 | 0.02294336 | 0.0228099
1242 | 0.03089107 | 0.02578861 | 0.02554226
1243 | 0.03332339 | 0.02821536 | 0.02810928
1244 | 0.03523755 | 0.03012396 | 0.03057973
1245 | 0.03733962 | 0.03222046 | 0.03282742
1246 | 0.03984254 | 0.03471781 | 0.03472714
1247 | 0.04196111 | 0.03683082 | 0.03618539
1248 | 0.04245691 | 0.03732106 | 0.03712539
1249 | 0.04295613 | 0.0378147 | 0.03750416
1250 | 0.04350545 | 0.03835846 | 0.03730269
1251 | 0.04405477 | 0.03890222 | 0.0365203
1252 | 0.04272508 | 0.03756696 | 0.03522336
1253 | 0.04126728 | 0.0361036 | 0.03345836
1254 | 0.0379487 | 0.03277944 | 0.03137165
1255 | 0.0341894 | 0.02901458 | 0.02907538
1256 | 0.03126825 | 0.02608786 | 0.02675215
1257 | 0.02873998 | 0.02355403 | 0.02457558
1258 | 0.02641898 | 0.02122746 | 0.02271782
1259 | 0.02426538 | 0.01906829 | 0.02129243
1260 | 0.02302281 | 0.01782016 | 0.02039318
1261 | 0.02301014 | 0.01780192 | 0.02016229
1262 | 0.02363519 | 0.01842141 | 0.02065937
1263 | 0.02576345 | 0.0205441 | 0.02177376
1264 | 0.02795548 | 0.02273056 | 0.02345674
1265 | 0.0304584 | 0.02522791 | 0.02549093
1266 | 0.03298979 | 0.02775374 | 0.02770169
1267 | 0.03616175 | 0.03092013 | 0.03003375
1268 | 0.03933371 | 0.03408653 | 0.03240907
1269 | 0.04125698 | 0.03600424 | 0.03462963
1270 | 0.0430641 | 0.03780579 | 0.03651048
1271 | 0.04381784 | 0.03855396 | 0.03785921
1272 | 0.04428687 | 0.03901743 | 0.03831461
1273 | 0.04431463 | 0.03903962 | 0.03798503
1274 | 0.04411462 | 0.03883405 | 0.03563137
1275 | 0.04361569 | 0.03832954 | 0.0322468
1276 | 0.04285369 | 0.03756198 | 0.02678719
1277 | 0.04115048 | 0.0358532 | 0.02093073
1278 | 0.03806022 | 0.03275738 | 0.01554427
1279 | 0.03485153 | 0.02954312 | 0.01252253
1280 | 0.03133308 | 0.02601911 | 0.01363997
1281 | 0.02883101 | 0.02351147 | 0.02064412
1282 | 0.03213678 | 0.02681167 | 0.03521871
1283 | 0.03602162 | 0.03069095 | 0.0586683
1284 | 0.06654396 | 0.06120772 | 0.09246016
1285 | 0.0970663 | 0.0917245 | 0.137796
1286 | 0.1628149 | 0.1574675 | 0.1945763
1287 | 0.2327571 | 0.2274042 | 0.2635731
1288 | 0.3210453 | 0.3156868 | 0.3421863
1289 | 0.4149391 | 0.4095751 | 0.4301109
1290 | 0.5127106 | 0.5073409 | 0.5222918
1291 | 0.6126793 | 0.6073041 | 0.615714
1292 | 0.7100106 | 0.7046299 | 0.7047221
1293 | 0.8048144 | 0.7994281 | 0.7846742
1294 | 0.8866838 | 0.8812919 | 0.8506075
1295 | 0.9477143 | 0.9423169 | 0.9000464
1296 | 0.9945533 | 0.9891503 | 0.9296289
1297 | 1 | 0.9945914 | 0.9389688
1298 | 0.9973431 | 0.9919289 | 0.9272559
1299 | 0.9393112 | 0.9338914 | 0.8952828
1300 | 0.8812793 | 0.875854 | 0.8443516
1301 | 0.7895813 | 0.7841505 | 0.7773254
1302 | 0.6978833 | 0.6924469 | 0.6973749
1303 | 0.601633 | 0.596191 | 0.6090904
1304 | 0.5047165 | 0.4992689 | 0.5170631
1305 | 0.4105502 | 0.405097 | 0.4260011
1306 | 0.3173268 | 0.3118681 | 0.3397916
1307 | 0.2364877 | 0.2310235 | 0.2622561
1308 | 0.1633355 | 0.1578657 | 0.194496
1309 | 0.107706 | 0.1022306 | 0.1391073
1310 | 0.07036083 | 0.06487986 | 0.0940723
1311 | 0.04292774 | 0.03744121 | 0.06036902
1312 | 0.0329865 | 0.02749441 | 0.03582653
1313 | 0.02585125 | 0.02035359 | 0.01978295
1314 | 0.02789923 | 0.022396 | 0.01087739
1315 | 0.02975076 | 0.02424196 | 0.007593007
1316 | 0.02995218 | 0.02443782 | 0.008347344
1317 | 0.0301536 | 0.02463367 | 0.01118712
1318 | 0.02912399 | 0.02359849 | 0.01492124
1319 | 0.02806761 | 0.02253655 | 0.01810721
1320 | 0.02812725 | 0.02259063 | 0.02018695
1321 | 0.02838219 | 0.02284 | 0.02105607
1322 | 0.02753365 | 0.02198589 | 0.02048028
1323 | 0.02626318 | 0.02070986 | 0.01907709
1324 | 0.02417961 | 0.01862072 | 0.01687046
1325 | 0.0215443 | 0.01597985 | 0.01450236
1326 | 0.01878372 | 0.0132137 | 0.01213004
1327 | 0.0158808 | 0.01030521 | 0.009701349
1328 | 0.01287766 | 0.0072965 | 0.007357337
1329 | 0.00968035 | 0.004093628 | 0.005208893
1330 | 0.006853152 | 0.001260864 | 0.00334858
1331 | 0.005395352 | -0.0001894775 | 0.001954661
1332 | 0.004109097 | -0.001470364 | 0.001129279
1333 | 0.004666948 | -0.0009243368 | 0.0008505277
1334 | 0.005224799 | -0.0003888469 | 0.001108815
1335 | 0.00628243 | 0.0006420953 | 0.001819774
1336 | 0.007362274 | 0.001702074 | 0.002908183
1337 | 0.009796711 | 0.004133916 | 0.004206803
1338 | 0.01250901 | 0.006843623 | 0.005510801
1339 | 0.01407512 | 0.008407135 | 0.006682438
1340 | 0.01515497 | 0.009484384 | 0.007474163
1341 | 0.01561986 | 0.009946684 | 0.007840374
1342 | 0.01562924 | 0.009953467 | 0.007795419
1343 | 0.01516033 | 0.009481957 | 0.007333735
1344 | 0.01409924 | 0.008418275 | 0.006474978
1345 | 0.01251715 | 0.006833596 | 0.005301369
1346 | 0.00982361 | 0.004137455 | 0.003912645
1347 | 0.007335047 | 0.001646297 | 0.002445263
1348 | 0.005711967 | 3.788904e-05 | 0.001163631
1349 | 0.004217603 | -0.001441373 | 0.0002921302
1350 | 0.004611083 | -0.001050381 | -2.872163e-05
1351 | 0.005004564 | -0.0006720523 | 0.0003438575
1352 | 0.005986593 | 0.0002868038 | 0.0015069
1353 | 0.00700875 | 0.001289092 | 0.003548172
1354 | 0.01028116 | 0.004555958 | 0.006463298
1355 | 0.01408653 | 0.00835578 | 0.010257
1356 | 0.01905802 | 0.01332172 | 0.01478526
1357 | 0.02457613 | 0.01883429 | 0.01992798
1358 | 0.03061239 | 0.02486501 | 0.02544185
1359 | 0.03706716 | 0.03131423 | 0.03137311
1360 | 0.0433511 | 0.03759263 | 0.03738164
1361 | 0.04940445 | 0.04364043 | 0.04330553
1362 | 0.05510704 | 0.04933748 | 0.04883265
1363 | 0.05998287 | 0.05420776 | 0.05369482
1364 | 0.06457173 | 0.05879107 | 0.05761965
1365 | 0.06776158 | 0.06197538 | 0.06054746
1366 | 0.07085691 | 0.06506516 | 0.06237331
1367 | 0.07182554 | 0.06602825 | 0.06308306
1368 | 0.07279417 | 0.06699134 | 0.06267839
1369 | 0.06960052 | 0.06379214 | 0.06122945
1370 | 0.06601968 | 0.06020576 | 0.0588021
1371 | 0.06163827 | 0.0558188 | 0.05561213
1372 | 0.05704048 | 0.05121547 | 0.05188178
1373 | 0.05254861 | 0.04671805 | 0.04784337
1374 | 0.0481114 | 0.04227529 | 0.04370899
1375 | 0.04388771 | 0.03804606 | 0.03970243
1376 | 0.03985192 | 0.03400472 | 0.03602998
1377 | 0.03630296 | 0.03045022 | 0.03287005
1378 | 0.03347144 | 0.02761316 | 0.03020606
1379 | 0.03135054 | 0.02548671 | 0.02816285
1380 | 0.03108813 | 0.02521876 | 0.02646158
1381 | 0.03084168 | 0.02496676 | 0.02505798
1382 | 0.03068632 | 0.02480586 | 0.02380089
1383 | 0.03052471 | 0.0246387 | 0.02260257
1384 | 0.03007497 | 0.02418342 | 0.02148506
1385 | 0.02962524 | 0.02372815 | 0.02044577
1386 | 0.02781238 | 0.02190973 | 0.01950741
1387 | 0.02583723 | 0.01992905 | 0.01864904
1388 | 0.02404657 | 0.01813284 | 0.01795411
1389 | 0.02231228 | 0.01639301 | 0.01760369
1390 | 0.0213296 | 0.01540477 | 0.01760499
1391 | 0.02077282 | 0.01484245 | 0.01819117
1392 | 0.02173291 | 0.015797 | 0.01930986
1393 | 0.02414667 | 0.01820522 | 0.02104756
1394 | 0.02691915 | 0.02097215 | 0.02330006
1395 | 0.03026957 | 0.02431703 | 0.02590094
1396 | 0.0339343 | 0.02797621 | 0.02871367
1397 | 0.03851575 | 0.03255212 | 0.03147314
1398 | 0.0428034 | 0.03683422 | 0.03398951
1399 | 0.04508335 | 0.03910862 | 0.03606094
1400 | 0.0473633 | 0.04138303 | 0.03748302
1401 | 0.04763323 | 0.04164742 | 0.03822634
1402 | 0.04790316 | 0.0419118 | 0.03821446
1403 | 0.04578903 | 0.03979213 | 0.03758764
1404 | 0.04325241 | 0.03724996 | 0.03644908
1405 | 0.04082682 | 0.03481882 | 0.03499737
1406 | 0.03844905 | 0.03243551 | 0.03353885
1407 | 0.03636168 | 0.0303426 | 0.03225044
1408 | 0.03451346 | 0.02848883 | 0.03141509
1409 | 0.03371862 | 0.02768844 | 0.03118366
1410 | 0.03451808 | 0.02848236 | 0.03152243
1411 | 0.03576937 | 0.0297281 | 0.03251978
1412 | 0.03839574 | 0.03234893 | 0.0340095
1413 | 0.04120148 | 0.03514912 | 0.035975
1414 | 0.04568124 | 0.03962334 | 0.03815004
1415 | 0.050161 | 0.04409755 | 0.04028643
1416 | 0.05318766 | 0.04711867 | 0.04244638
1417 | 0.05613176 | 0.05005723 | 0.04426796
1418 | 0.05825422 | 0.05217414 | 0.04624063
1419 | 0.06016572 | 0.05408009 | 0.04801716
1420 | 0.06223096 | 0.05613979 | 0.05049187
1421 | 0.06438075 | 0.05828403 | 0.053862
1422 | 0.06798421 | 0.06188195 | 0.05906923
1423 | 0.07307294 | 0.06696513 | 0.06699768
1424 | 0.08089477 | 0.07478142 | 0.07843354
1425 | 0.09392658 | 0.08780768 | 0.09437501
1426 | 0.1095053 | 0.1033809 | 0.1153945
1427 | 0.1356961 | 0.1295661 | 0.1418591
1428 | 0.1625349 | 0.1563994 | 0.1739703
1429 | 0.2037912 | 0.1976501 | 0.2114319
1430 | 0.2450474 | 0.2389007 | 0.2540995
1431 | 0.297835 | 0.2916828 | 0.3008005
1432 | 0.3520119 | 0.3458542 | 0.350801
1433 | 0.4081337 | 0.4019704 | 0.4023801
1434 | 0.4649318 | 0.458763 | 0.4544326
1435 | 0.5183947 | 0.5122204 | 0.5051129
1436 | 0.5695533 | 0.5633734 | 0.5533471
1437 | 0.6155876 | 0.6094022 | 0.5974607
1438 | 0.6551228 | 0.6489318 | 0.6367538
1439 | 0.6896846 | 0.6834881 | 0.6698878
1440 | 0.7120893 | 0.7058872 | 0.6969857
1441 | 0.732525 | 0.7263173 | 0.7174114
1442 | 0.7408439 | 0.7346307 | 0.7313957
1443 | 0.7491628 | 0.7429441 | 0.7388968
1444 | 0.7471358 | 0.7409115 | 0.7403614
1445 | 0.7449963 | 0.7387665 | 0.7362583
1446 | 0.735129 | 0.7288936 | 0.7274438
1447 | 0.7237755 | 0.7175347 | 0.7145901
1448 | 0.7087415 | 0.7024951 | 0.6989165
1449 | 0.6920397 | 0.6857878 | 0.6810811
1450 | 0.6716654 | 0.6654078 | 0.6624175
1451 | 0.6481325 | 0.6418695 | 0.6432799
1452 | 0.6263933 | 0.6201247 | 0.6249664
1453 | 0.6074939 | 0.6012198 | 0.6080379
1454 | 0.5904673 | 0.5841876 | 0.5936344
1455 | 0.5794846 | 0.5731993 | 0.5820241
1456 | 0.5692375 | 0.5629467 | 0.5739318
1457 | 0.5668067 | 0.5605104 | 0.569329
1458 | 0.564376 | 0.5580741 | 0.5685327
1459 | 0.5694502 | 0.5631428 | 0.5710055
1460 | 0.575042 | 0.5687291 | 0.5765264
1461 | 0.5860374 | 0.5797189 | 0.5839409
1462 | 0.5985132 | 0.5921891 | 0.5925021
1463 | 0.6094436 | 0.603114 | 0.6009594
1464 | 0.6194835 | 0.6131484 | 0.6087397
1465 | 0.6268843 | 0.6205436 | 0.6145845
1466 | 0.63147 | 0.6251237 | 0.6177415
1467 | 0.6322341 | 0.6258824 | 0.6171381
1468 | 0.6253553 | 0.618998 | 0.6122419
1469 | 0.6167099 | 0.610347 | 0.6023311
1470 | 0.600167 | 0.5937986 | 0.587515
1471 | 0.5833098 | 0.5769358 | 0.5676892
1472 | 0.5570233 | 0.5506438 | 0.5434466
1473 | 0.5307369 | 0.5243519 | 0.5151862
1474 | 0.4953925 | 0.4890019 | 0.4837945
1475 | 0.4588331 | 0.4524369 | 0.4501006
1476 | 0.4202796 | 0.4138779 | 0.4151683
1477 | 0.380993 | 0.3745857 | 0.3799891
1478 | 0.3444429 | 0.3380301 | 0.3454913
1479 | 0.3098692 | 0.3034509 | 0.3120614
1480 | 0.2776186 | 0.2711947 | 0.2805352
1481 | 0.2484462 | 0.2420168 | 0.2511998
1482 | 0.2220126 | 0.2155776 | 0.2247229
1483 | 0.2026366 | 0.1961961 | 0.200767
1484 | 0.183821 | 0.1773749 | 0.1795709
1485 | 0.1687872 | 0.1623357 | 0.1606317
1486 | 0.1537535 | 0.1472964 | 0.1437445
1487 | 0.1394193 | 0.1329566 | 0.1286525
1488 | 0.1251004 | 0.1186322 | 0.1149859
1489 | 0.1128641 | 0.1063904 | 0.1026637
1490 | 0.1010606 | 0.09458127 | 0.09140504
1491 | 0.08897007 | 0.08248521 | 0.08112133
1492 | 0.07674289 | 0.07025248 | 0.07188676
1493 | 0.0670965 | 0.06060055 | 0.06357414
1494 | 0.05976755 | 0.05326605 | 0.0564506
1495 | 0.05371405 | 0.04720701 | 0.05037351
1496 | 0.04977415 | 0.04326156 | 0.04542905
1497 | 0.04626471 | 0.03974658 | 0.04147155
1498 | 0.04423115 | 0.03770747 | 0.03835712
1499 | 0.04238492 | 0.03585569 | 0.03587923
1500 | 0.04284019 | 0.03630542 | 0.03402696
1501 | 0.04329545 | 0.03675514 | 0.03266369
1502 | 0.04157164 | 0.03502578 | 0.03162943
1503 | 0.03967046 | 0.03311906 | 0.03078429
1504 | 0.0376463 | 0.03108935 | 0.03005261
1505 | 0.03558626 | 0.02902376 | 0.02943717
1506 | 0.03393903 | 0.02737099 | 0.02883798
1507 | 0.03254091 | 0.02596733 | 0.02827333
1508 | 0.03184429 | 0.02526516 | 0.02765697
1509 | 0.03192888 | 0.02534421 | 0.02708593
1510 | 0.03227824 | 0.02568803 | 0.02649581
1511 | 0.03318362 | 0.02658786 | 0.02592881
1512 | 0.03376558 | 0.02716427 | 0.02535047
1513 | 0.03279109 | 0.02618424 | 0.02453184
1514 | 0.03179952 | 0.02518713 | 0.02336535
1515 | 0.03003073 | 0.02341279 | 0.02182721
1516 | 0.02826194 | 0.02163845 | 0.0198347
1517 | 0.02626254 | 0.01963351 | 0.01753786
1518 | 0.02422898 | 0.0175944 | 0.01504907
1519 | 0.02072665 | 0.01408653 | 0.01255484
1520 | 0.01665437 | 0.0100087 | 0.01037399
1521 | 0.01341198 | 0.006760766 | 0.008616421
1522 | 0.01079592 | 0.004139166 | 0.007463755
1523 | 0.00929019 | 0.002669808 | 0.006971726
1524 | 0.009321827 | 0.002766494 | 0.007149956
1525 | 0.01021468 | 0.00375375 | 0.007989031
1526 | 0.01345002 | 0.00712135 | 0.009418301
1527 | 0.016748 | 0.01055158 | 0.01136058
1528 | 0.02051288 | 0.01444872 | 0.01359054
1529 | 0.02427777 | 0.01834586 | 0.01589861
1530 | 0.0259672 | 0.02016755 | 0.01797103
1531 | 0.02758745 | 0.02192005 | 0.01948541
1532 | 0.02836386 | 0.02282872 | 0.02032375
1533 | 0.02895152 | 0.02354862 | 0.02023468
1534 | 0.0278623 | 0.02259166 | 0.01927903
1535 | 0.02593464 | 0.02079626 | 0.01750636
1536 | 0.02255844 | 0.01755231 | 0.01507162
1537 | 0.01782423 | 0.01295036 | 0.01226343
1538 | 0.0133417 | 0.008600076 | 0.009296199
1539 | 0.009295887 | 0.004686521 | 0.006452924
1540 | 0.005591716 | 0.001114604 | 0.003984752
1541 | 0.003134522 | -0.001198568 | 0.002001834
1542 | 0.0008729996 | -0.003330086 | 0.0007003855
1543 | 0.001448705 | -0.002667201 | 0.0001398084
1544 | 0.002024411 | -0.002037469 | 0.0004294939
1545 | 0.004025466 | -6.924322e-06 | 0.001438696
1546 | 0.00616067 | 0.002157695 | 0.003062424
1547 | 0.00900335 | 0.00502979 | 0.00509218
1548 | 0.01206525 | 0.008121102 | 0.007314233
1549 | 0.01496487 | 0.01105014 | 0.009533874
1550 | 0.01776199 | 0.01387668 | 0.01155475
1551 | 0.01962873 | 0.01577283 | 0.01320706
1552 | 0.02041361 | 0.01658712 | 0.01435085
1553 | 0.02066184 | 0.01686477 | 0.0148619
1554 | 0.01972572 | 0.01595806 | 0.01484281
1555 | 0.01875116 | 0.01501292 | 0.01427709
1556 | 0.01757675 | 0.01386793 | 0.01334002
1557 | 0.0163938 | 0.01271439 | 0.01214156
1558 | 0.01442508 | 0.01077509 | 0.0108399
1559 | 0.01245636 | 0.008835784 | 0.009575467
1560 | 0.01082928 | 0.007238118 | 0.008472982
1561 | 0.009257719 | 0.005695968 | 0.007644125
1562 | 0.008813559 | 0.005281223 | 0.007159066
1563 | 0.008830609 | 0.005327688 | 0.007112753
1564 | 0.009735918 | 0.006262412 | 0.007501226
1565 | 0.01134158 | 0.007897493 | 0.008296799
1566 | 0.01288234 | 0.009467663 | 0.009450732
1567 | 0.01432914 | 0.01094388 | 0.01092275
1568 | 0.01581011 | 0.01245427 | 0.01263119
1569 | 0.0173893 | 0.01406287 | 0.01437349
1570 | 0.01901404 | 0.01571703 | 0.01599791
1571 | 0.02101686 | 0.01774926 | 0.01739843
1572 | 0.02301968 | 0.0197815 | 0.01845397
1573 | 0.0237556 | 0.02054682 | 0.01914475
1574 | 0.02443457 | 0.02125521 | 0.01942209
1575 | 0.02404593 | 0.02089598 | 0.01932162
1576 | 0.02340105 | 0.02028053 | 0.01886684
1577 | 0.02188785 | 0.01879674 | 0.01809915
1578 | 0.01991913 | 0.01685744 | 0.01701454
1579 | 0.01816451 | 0.01513223 | 0.01569095
1580 | 0.01661942 | 0.01361655 | 0.01424776
1581 | 0.01512131 | 0.01214786 | 0.01277754
1582 | 0.0137086 | 0.01076457 | 0.01139726
1583 | 0.01237704 | 0.009462418 | 0.01020928
1584 | 0.01136149 | 0.008476284 | 0.009208109
1585 | 0.01038153 | 0.007525736 | 0.008456314
1586 | 0.0100279 | 0.007201525 | 0.00793483
1587 | 0.009674277 | 0.006877314 | 0.007666997
1588 | 0.01015766 | 0.007390115 | 0.007573605
1589 | 0.01073073 | 0.007992596 | 0.007566948
1590 | 0.01088529 | 0.008176571 | 0.007626629
1591 | 0.01090234 | 0.008223037 | 0.007614112
1592 | 0.01091939 | 0.008269502 | 0.007565377
1593 | 0.01093644 | 0.008315968 | 0.007503842
1594 | 0.01095349 | 0.008362434 | 0.007453052
1595 | 0.01097054 | 0.0084089 | 0.007434534
1596 | 0.01082019 | 0.008287963 | 0.007463761
1597 | 0.01028123 | 0.007778413 | 0.007651338
1598 | 0.009798063 | 0.007324664 | 0.008033714
1599 | 0.009629775 | 0.007185791 | 0.008693253
1600 | 0.009461487 | 0.007046918 | 0.009670012
1601 | 0.01143783 | 0.009052677 | 0.01091759
1602 | 0.01341417 | 0.01105843 | 0.01244012
1603 | 0.01550297 | 0.01317665 | 0.0141305
1604 | 0.0176117 | 0.01531479 | 0.01590489
1605 | 0.02001651 | 0.01774902 | 0.01765499
1606 | 0.02254887 | 0.02031079 | 0.01922295
1607 | 0.02435525 | 0.02214659 | 0.02052972
1608 | 0.02556376 | 0.02338451 | 0.02135362
1609 | 0.02624558 | 0.02409575 | 0.02166588
1610 | 0.02613025 | 0.02400983 | 0.0215335
1611 | 0.02555 | 0.023459 | 0.02097539
1612 | 0.02355481 | 0.02149322 | 0.02017496
1613 | 0.02152118 | 0.019489 | 0.01920141
1614 | 0.01912883 | 0.01712607 | 0.01816938
1615 | 0.01673648 | 0.01476314 | 0.01720181
1616 | 0.01537132 | 0.01342739 | 0.01638402
1617 | 0.01406453 | 0.01215001 | 0.01582787
1618 | 0.01501197 | 0.01312687 | 0.01552746
1619 | 0.01653821 | 0.01468252 | 0.01548513
1620 | 0.01762031 | 0.01579404 | 0.01567712
1621 | 0.01845815 | 0.01666129 | 0.01604271
1622 | 0.01936146 | 0.01759402 | 0.01652995
1623 | 0.02033168 | 0.01859366 | 0.01698808
1624 | 0.02083728 | 0.01912867 | 0.01733999
1625 | 0.02045717 | 0.01877798 | 0.01745873
1626 | 0.01992333 | 0.01827355 | 0.01724925
1627 | 0.01874892 | 0.01712856 | 0.01675435
1628 | 0.01756426 | 0.01597331 | 0.01595419
1629 | 0.01615156 | 0.01459002 | 0.01495174
1630 | 0.01473886 | 0.01320674 | 0.01377084
1631 | 0.01334978 | 0.01184708 | 0.0124311
1632 | 0.01196356 | 0.01049027 | 0.01092479
1633 | 0.01057733 | 0.009133454 | 0.009347092
1634 | 0.009191104 | 0.007776643 | 0.007740444
1635 | 0.008118046 | 0.006733 | 0.006193025
1636 | 0.007261358 | 0.005905727 | 0.004688721
1637 | 0.005856057 | 0.004529841 | 0.003310166
1638 | 0.003754954 | 0.002458153 | 0.002124191
1639 | 0.001960996 | 0.0006936098 | 0.00119275
1640 | 0.0009178389 | -0.0003201329 | 0.0005420093
1641 | 2.054423e-05 | -0.001191328 | 0.0001934815
1642 | 2.086761e-05 | -0.001177742 | 0.0001607684
1643 | 2.119098e-05 | -0.001176834 | 0.0004490826
1644 | 0.001053838 | -0.0001562655 | 0.001040932
1645 | 0.002097706 | 0.0008739208 | 0.001946051
1646 | 0.004028904 | 0.002791437 | 0.003092468
1647 | 0.006130742 | 0.004879593 | 0.004345886
1648 | 0.007758843 | 0.006494012 | 0.005628862
1649 | 0.009172281 | 0.007893768 | 0.006791621
1650 | 0.0103722 | 0.009080001 | 0.007794563
1651 | 0.01138848 | 0.0100826 | 0.008626043
1652 | 0.01214854 | 0.01082898 | 0.009261048
1653 | 0.0125029 | 0.01116966 | 0.009742016
1654 | 0.01250651 | 0.01115959 | 0.01006084
1655 | 0.01137816 | 0.01001756 | 0.01029004
1656 | 0.01037736 | 0.009003076 | 0.01044992
1657 | 0.01073172 | 0.009343755 | 0.01068168
1658 | 0.01108608 | 0.009684435 | 0.01110314
1659 | 0.01205966 | 0.01064433 | 0.01171852
1660 | 0.01307595 | 0.01164693 | 0.01258179
1661 | 0.01440398 | 0.01296128 | 0.01365125
1662 | 0.01581742 | 0.01436104 | 0.01495464
1663 | 0.01731484 | 0.01584478 | 0.01640111
1664 | 0.01886066 | 0.01737692 | 0.01786566
1665 | 0.02061147 | 0.01911404 | 0.01925175
1666 | 0.02258092 | 0.02106982 | 0.02036182
1667 | 0.02410909 | 0.02258431 | 0.02110802
1668 | 0.0247547 | 0.02321623 | 0.02155116
1669 | 0.02515831 | 0.02360616 | 0.02166604
1670 | 0.02448008 | 0.02291424 | 0.02146909
1671 | 0.02375913 | 0.02217962 | 0.02095379
1672 | 0.02175705 | 0.02016385 | 0.02014776
1673 | 0.01975496 | 0.01814808 | 0.01907829
1674 | 0.0181264 | 0.01650584 | 0.01778138
1675 | 0.01654795 | 0.0149137 | 0.01629341
1676 | 0.01547284 | 0.01382491 | 0.01469425
1677 | 0.01458278 | 0.01292118 | 0.01303832
1678 | 0.01338526 | 0.01170997 | 0.01140485
1679 | 0.01196566 | 0.01027669 | 0.009789778
1680 | 0.01054607 | 0.008843419 | 0.00826904
1681 | 0.009126478 | 0.007410145 | 0.006816764
1682 | 0.007699483 | 0.005969468 | 0.005492695
1683 | 0.006253414 | 0.004509716 | 0.004220521
1684 | 0.004838091 | 0.003080712 | 0.003011337
1685 | 0.003630314 | 0.001859253 | 0.002004048
1686 | 0.002422537 | 0.0006377938 | 0.001312848
1687 | 0.001991587 | 0.0001931621 | 0.0009570632
1688 | 0.00157771 | -0.000232461 | 0.0009501815
1689 | 0.001817209 | -7.084187e-06 | 0.001240767
1690 | 0.002192473 | 0.0003539872 | 0.001801534
1691 | 0.003105262 | 0.001252583 | 0.002560933
1692 | 0.004274014 | 0.002407142 | 0.003403537
1693 | 0.006154227 | 0.004273162 | 0.004274351
1694 | 0.008673303 | 0.006778044 | 0.00510703
1695 | 0.01027565 | 0.008366199 | 0.005849334
1696 | 0.01035885 | 0.008435204 | 0.00645721
1697 | 0.01035237 | 0.00841453 | 0.006879487
1698 | 0.01003841 | 0.008086381 | 0.007131901
1699 | 0.009674635 | 0.007708411 | 0.00718894
1700 | 0.008698757 | 0.006718339 | 0.007097172
1701 | 0.007722878 | 0.005728267 | 0.006880568
1702 | 0.007506005 | 0.005497201 | 0.006596996
1703 | 0.007350911 | 0.005327914 | 0.00633405
1704 | 0.0074008 | 0.00536361 | 0.006150541
1705 | 0.007510475 | 0.005459092 | 0.006047874
1706 | 0.007785276 | 0.005719699 | 0.006054818
1707 | 0.008159721 | 0.006079951 | 0.006020183
1708 | 0.008659432 | 0.00656547 | 0.006003256
1709 | 0.009298646 | 0.00719049 | 0.006006522
1710 | 0.00984391 | 0.007721561 | 0.006090966
1711 | 0.01019188 | 0.008055336 | 0.006268261
1712 | 0.01034853 | 0.008197793 | 0.006578158
1713 | 0.009584465 | 0.007419537 | 0.007136041
1714 | 0.008854566 | 0.006675444 | 0.008003757
1715 | 0.009679119 | 0.007485804 | 0.00925006
1716 | 0.01050367 | 0.008296163 | 0.0109553
1717 | 0.01305776 | 0.01083606 | 0.01309976
1718 | 0.01586809 | 0.01363219 | 0.01572001
1719 | 0.01953677 | 0.01728669 | 0.01872902
1720 | 0.02353856 | 0.02127428 | 0.02204484
1721 | 0.02776667 | 0.0254882 | 0.0255693
1722 | 0.03216561 | 0.02987294 | 0.02911756
1723 | 0.036398 | 0.03409114 | 0.03259587
1724 | 0.04039978 | 0.03807873 | 0.03579275
1725 | 0.04393182 | 0.04159657 | 0.03861016
1726 | 0.04618612 | 0.04383668 | 0.04109799
1727 | 0.0482494 | 0.04588576 | 0.04322582
1728 | 0.04888861 | 0.04651078 | 0.04515176
1729 | 0.04952782 | 0.0471358 | 0.04695324
1730 | 0.05016704 | 0.04776083 | 0.04879028
1731 | 0.05080625 | 0.04838585 | 0.05088078
1732 | 0.05276533 | 0.05033073 | 0.05324588
1733 | 0.05501963 | 0.05257084 | 0.05613442
1734 | 0.05843892 | 0.05597594 | 0.05940387
1735 | 0.06244071 | 0.05996353 | 0.06302953
1736 | 0.06693445 | 0.06444308 | 0.066826
1737 | 0.0718894 | 0.06938384 | 0.07060906
1738 | 0.07676692 | 0.07424716 | 0.0741756
1739 | 0.08151005 | 0.0789761 | 0.07716155
1740 | 0.08557561 | 0.08302747 | 0.07933824
1741 | 0.08716799 | 0.08460566 | 0.08052588
1742 | 0.08846144 | 0.08588491 | 0.08056897
1743 | 0.08542036 | 0.08282964 | 0.07942259
1744 | 0.08237929 | 0.07977437 | 0.07699234
1745 | 0.07745066 | 0.07483155 | 0.07343317
1746 | 0.07234438 | 0.06971108 | 0.06888418
1747 | 0.06584337 | 0.06319587 | 0.06357632
1748 | 0.05891018 | 0.05624849 | 0.05783949
1749 | 0.05257742 | 0.04990154 | 0.05189731
1750 | 0.04662388 | 0.04393381 | 0.04595656
1751 | 0.04079276 | 0.03808849 | 0.04024928
1752 | 0.03510399 | 0.03238553 | 0.03478112
1753 | 0.03016654 | 0.02743388 | 0.0297679
1754 | 0.02688717 | 0.02414032 | 0.02508735
1755 | 0.02373164 | 0.0209706 | 0.02086856
1756 | 0.0212201 | 0.01844486 | 0.01705382
1757 | 0.01869632 | 0.01590689 | 0.01366323
1758 | 0.01504627 | 0.01224265 | 0.01065795
1759 | 0.01139622 | 0.008578407 | 0.008013993
1760 | 0.008406672 | 0.005574665 | 0.005754787
1761 | 0.005524455 | 0.002678255 | 0.00385896
1762 | 0.003957544 | 0.00109715 | 0.002313144
1763 | 0.002928711 | 5.412499e-05 | 0.001151046
1764 | 0.002255172 | -0.0006330662 | 0.0003441612
1765 | 0.001861766 | -0.001046664 | -8.538014e-06
1766 | 0.002061599 | -0.0008780482 | 4.368762e-05
1767 | 0.003120065 | 0.0001400255 | 0.0004578656
1768 | 0.004171699 | 0.001151266 | 0.001168719
1769 | 0.005203688 | 0.002142863 | 0.002019224
1770 | 0.006292617 | 0.0031914 | 0.002903556
1771 | 0.007854145 | 0.004712535 | 0.003763727
1772 | 0.009415673 | 0.00623367 | 0.004504913
1773 | 0.009811647 | 0.006589251 | 0.005135716
1774 | 0.01015524 | 0.006892448 | 0.00563481
1775 | 0.009751493 | 0.006448312 | 0.005979708
1776 | 0.00916839 | 0.005824817 | 0.006150692
1777 | 0.008949985 | 0.005566019 | 0.006164148
1778 | 0.008922897 | 0.005498539 | 0.006081328
1779 | 0.00889581 | 0.005431059 | 0.005918936
1780 | 0.008868722 | 0.005363579 | 0.005695807
1781 | 0.008841635 | 0.005296098 | 0.005440478
1782 | 0.008814547 | 0.005228618 | 0.005224589
1783 | 0.008787459 | 0.005161138 | 0.005098555
1784 | 0.008760372 | 0.005093658 | 0.005012822
1785 | 0.008733284 | 0.005026177 | 0.004979648
1786 | 0.008706197 | 0.004958697 | 0.004948003
1787 | 0.008679109 | 0.004891217 | 0.004891217
1788 | 0.008652021 | 0.004823737 | 0.004823737
1789 | 0.008624934 | 0.004756257 | 0.004756257
1790 | 0.008597846 | 0.004688776 | 0.004687262
1791 | 0.008570759 | 0.004621296 | 0.004619247
1792 | 0.008543671 | 0.004553816 | 0.004551473
1793 | 0.008516583 | 0.004486336 | 0.004484031
1794 | 0.008489496 | 0.004418856 | 0.00441701
1795 | 0.008462408 | 0.004351375 | 0.004350498
1796 | 0.008435321 | 0.004283895 | 0.004284586
1797 | 0.008408233 | 0.004216415 | 0.004219362
1798 | 0.008381145 | 0.004148935 | 0.004154915
1799 | 0.008354058 | 0.004081454 | 0.004091335
1800 | 0.008354058 | 0.004041062 | 0.004028711