## Sheet2
Name | PE | PES | PET | PP | PS | PVC | PU | ABS | PC | PVA | Nylon/PA | Acrylic | Cotton | PMMA | PLS | Rbr
peaks | 9 | 7 | 10 | 14 | 9 | 12 | 16 | 13 | 17 | 8 | 10 | 7 | 9 | 7 | 7 | 16
| 1529 | 1727 | 1726 | 1461 | 1601 | 1723 | 1715 | 1772 | 1785 | 1732 | 1634 | 1453 | 1736 | 1736 | 1605 | 1665
| 1459 | 1612 | 1613 | 1436 | 1583 | 1594 | 1622 | 1602 | 1661 | 1439 | 1440 | 1354 | 1435 | 1648 | 1585 | 1594
| 1438 | 1416 | 1455 | 1359 | 1447 | 1500 | 1550 | 1466 | 1549 | 1376 | 1380 | 1317 | 1382 | 1460 | 1523 | 1529
| 1414 | 1288 | 1415 | 1329 | 1332 | 1434 | 1456 | 1447 | 1454 | 1350 | 1300 | 1223 | 1265 | 1264 | 1450 | 1487
| 1367 | 1092 | 1289 | 1219 | 1196 | 1310 | 1383 | 1306 | 1396 | 1130 | 1257 | 1112 | 1121 | 1081 | 1336 | 1452
| 1299 | 995 | 1182 | 1167 | 1154 | 1298 | 1322 | 1292 | 1372 | 1020 | 1134 | 1081 | 1081 | 999 | 1146 | 1376
| 1168 | 857 | 1116 | 1152 | 1030 | 1271 | 1281 | 1235 | 1320 | 941 | 1112 | 822 | 978 | 925 | 1103 | 1361
| 1127 |  | 1094 | 1039 | 1001 | 1169 | 1198 | 1180 | 1297 | 874 | 1061 |  | 906 |  |  | 1341
| 1060 |  | 1000 | 999 | 963 | 1123 | 1171 | 1146 | 1245 |  | 953 |  | 834 |  |  | 1300
|  |  | 857 | 974 |  | 1041 | 1137 | 1111 | 1190 |  | 880 |  |  |  |  | 1236
|  |  |  | 940 |  | 955 | 1081 | 1006 | 1121 | [6 empty] | 1183
|  |  |  | 898 |  | 857 | 1062 | 887 | 1013 | [6 empty] | 1145
|  |  |  | 840 |  |  | 1006 | 828 | 944 | [6 empty] | 1039
|  |  |  | 808 |  |  | 927 |  | 924 | [6 empty] | 1000
[7 empty] | 871 |  | 895 | [6 empty] | 970
[7 empty] | 825 |  | 836 | [6 empty] | 837
817